## Summary
0
Time | 2023-10-05 14:39
ID | A033_LM_GB_IP
Pixel | 0
Pixel Area | 0.058
Irradiance | 100
Panel Temperature | 0
Voc | 0.003213675
Isc | 0
Vmp | 0.6764786
Imp | 0.7167756
Pmp | 0.4848834
FF | 4848833.8
Eff | 0.08360058
Dir | Reverse

## Data
| Voltage | Current | Current Density | Power
0 | 0.003213675 | 0.7325289 | 12.62981 | 0.00235411
1 | 0.003213675 | 0.7404056 | 12.76561 | 0.002379423
2 | 0.003213675 | 0.7325289 | 12.62981 | 0.00235411
3 | 0.004820513 | 0.7246523 | 12.494 | 0.003493195
4 | 0.00642735 | 0.7246523 | 12.494 | 0.004657594
5 | 0.008034188 | 0.7246523 | 12.494 | 0.005821992
6 | 0.009641026 | 0.7325289 | 12.62981 | 0.00706233
7 | 0.0128547 | 0.7325289 | 12.62981 | 0.00941644
8 | 0.01606838 | 0.7167756 | 12.3582 | 0.01151742
9 | 0.02249573 | 0.7246523 | 12.494 | 0.01630158
10 | 0.02410256 | 0.7325289 | 12.62981 | 0.01765582
11 | 0.02892308 | 0.7246523 | 12.494 | 0.02095917
12 | 0.03052991 | 0.7246523 | 12.494 | 0.02212357
13 | 0.03535043 | 0.7246523 | 12.494 | 0.02561677
14 | 0.03695726 | 0.7246523 | 12.494 | 0.02678117
15 | 0.04177778 | 0.7246523 | 12.494 | 0.03027436
16 | 0.04981197 | 0.7246523 | 12.494 | 0.03609635
17 | 0.05784615 | 0.7246523 | 12.494 | 0.04191835
18 | 0.06105983 | 0.7246523 | 12.494 | 0.04424714
19 | 0.06748718 | 0.7325289 | 12.62981 | 0.04943631
20 | 0.07230769 | 0.7325289 | 12.62981 | 0.05296747
21 | 0.07712821 | 0.7246523 | 12.494 | 0.05589113
22 | 0.08194872 | 0.7325289 | 12.62981 | 0.0600298
23 | 0.08676923 | 0.7325289 | 12.62981 | 0.06356097
24 | 0.09319658 | 0.7246523 | 12.494 | 0.06753511
25 | 0.09801709 | 0.7325289 | 12.62981 | 0.07180035
26 | 0.1028376 | 0.7246523 | 12.494 | 0.0745215
27 | 0.1076581 | 0.7246523 | 12.494 | 0.0780147
28 | 0.1124786 | 0.7325289 | 12.62981 | 0.08239385
29 | 0.1156923 | 0.7246523 | 12.494 | 0.08383669
30 | 0.1205128 | 0.7246523 | 12.494 | 0.08732989
31 | 0.1253333 | 0.7246523 | 12.494 | 0.09082308
32 | 0.1349744 | 0.7246523 | 12.494 | 0.09780947
33 | 0.1446154 | 0.7325289 | 12.62981 | 0.1059349
34 | 0.1542564 | 0.7246523 | 12.494 | 0.1117823
35 | 0.1606838 | 0.7246523 | 12.494 | 0.1164398
36 | 0.1687179 | 0.7246523 | 12.494 | 0.1222618
37 | 0.1751453 | 0.7246523 | 12.494 | 0.1269194
38 | 0.1799658 | 0.7325289 | 12.62981 | 0.1318302
39 | 0.1863932 | 0.7325289 | 12.62981 | 0.1365384
40 | 0.1928205 | 0.7325289 | 12.62981 | 0.1412466
41 | 0.1992479 | 0.7246523 | 12.494 | 0.1443854
42 | 0.2056752 | 0.7246523 | 12.494 | 0.149043
43 | 0.2104957 | 0.7246523 | 12.494 | 0.1525362
44 | 0.2153162 | 0.7246523 | 12.494 | 0.1560294
45 | 0.2201368 | 0.7246523 | 12.494 | 0.1595226
46 | 0.2265641 | 0.7325289 | 12.62981 | 0.1659648
47 | 0.2297778 | 0.7246523 | 12.494 | 0.166509
48 | 0.237812 | 0.7246523 | 12.494 | 0.172331
49 | 0.2442393 | 0.7246523 | 12.494 | 0.1769886
50 | 0.2506667 | 0.7246523 | 12.494 | 0.1816462
51 | 0.257094 | 0.7246523 | 12.494 | 0.1863038
52 | 0.2635214 | 0.7246523 | 12.494 | 0.1909614
53 | 0.2683419 | 0.7246523 | 12.494 | 0.1944545
54 | 0.2731624 | 0.7325289 | 12.62981 | 0.2000993
55 | 0.2779829 | 0.7246523 | 12.494 | 0.2014409
56 | 0.2828034 | 0.7246523 | 12.494 | 0.2049341
57 | 0.2892308 | 0.7246523 | 12.494 | 0.2095917
58 | 0.2940513 | 0.7246523 | 12.494 | 0.2130849
59 | 0.2988718 | 0.7246523 | 12.494 | 0.2165781
60 | 0.3036923 | 0.7246523 | 12.494 | 0.2200713
61 | 0.3085128 | 0.7246523 | 12.494 | 0.2235645
62 | 0.3133333 | 0.7246523 | 12.494 | 0.2270577
63 | 0.316547 | 0.7246523 | 12.494 | 0.2293865
64 | 0.3245812 | 0.7246523 | 12.494 | 0.2352085
65 | 0.3310085 | 0.7246523 | 12.494 | 0.2398661
66 | 0.3374359 | 0.7246523 | 12.494 | 0.2445237
67 | 0.3438632 | 0.7246523 | 12.494 | 0.2491813
68 | 0.3502906 | 0.7246523 | 12.494 | 0.2538389
69 | 0.3551111 | 0.7246523 | 12.494 | 0.2573321
70 | 0.3599316 | 0.7246523 | 12.494 | 0.2608253
71 | 0.3647521 | 0.7246523 | 12.494 | 0.2643185
72 | 0.3711795 | 0.7246523 | 12.494 | 0.2689761
73 | 0.376 | 0.7246523 | 12.494 | 0.2724692
74 | 0.3824274 | 0.7246523 | 12.494 | 0.2771268
75 | 0.3872479 | 0.7246523 | 12.494 | 0.28062
76 | 0.3920684 | 0.7246523 | 12.494 | 0.2841132
77 | 0.3952821 | 0.7246523 | 12.494 | 0.286442
78 | 0.4001026 | 0.7246523 | 12.494 | 0.2899352
79 | 0.4049231 | 0.7246523 | 12.494 | 0.2934284
80 | 0.4113504 | 0.7246523 | 12.494 | 0.298086
81 | 0.4177778 | 0.7246523 | 12.494 | 0.3027436
82 | 0.4242051 | 0.7246523 | 12.494 | 0.3074012
83 | 0.4306325 | 0.7167756 | 12.3582 | 0.3086669
84 | 0.435453 | 0.7246523 | 12.494 | 0.315552
85 | 0.4402735 | 0.7246523 | 12.494 | 0.3190452
86 | 0.4467009 | 0.7246523 | 12.494 | 0.3237028
87 | 0.4499145 | 0.7246523 | 12.494 | 0.3260316
88 | 0.4563419 | 0.7246523 | 12.494 | 0.3306892
89 | 0.4611624 | 0.7246523 | 12.494 | 0.3341824
90 | 0.4659829 | 0.7246523 | 12.494 | 0.3376756
91 | 0.4724103 | 0.7246523 | 12.494 | 0.3423332
92 | 0.4772308 | 0.7246523 | 12.494 | 0.3458264
93 | 0.4804444 | 0.7246523 | 12.494 | 0.3481551
94 | 0.485265 | 0.7246523 | 12.494 | 0.3516483
95 | 0.4884786 | 0.7246523 | 12.494 | 0.3539771
96 | 0.4997265 | 0.7246523 | 12.494 | 0.3621279
97 | 0.5093675 | 0.7246523 | 12.494 | 0.3691143
98 | 0.5174017 | 0.7246523 | 12.494 | 0.3749363
99 | 0.5254359 | 0.7246523 | 12.494 | 0.3807583
100 | 0.5318632 | 0.7246523 | 12.494 | 0.3854159
101 | 0.5382906 | 0.7246523 | 12.494 | 0.3900735
102 | 0.5447179 | 0.7246523 | 12.494 | 0.3947311
103 | 0.5511453 | 0.7246523 | 12.494 | 0.3993887
104 | 0.5559658 | 0.7246523 | 12.494 | 0.4028819
105 | 0.564 | 0.7246523 | 12.494 | 0.4087039
106 | 0.5688205 | 0.7246523 | 12.494 | 0.4121971
107 | 0.573641 | 0.7246523 | 12.494 | 0.4156903
108 | 0.5784615 | 0.7246523 | 12.494 | 0.4191835
109 | 0.5832821 | 0.7246523 | 12.494 | 0.4226767
110 | 0.5881026 | 0.7246523 | 12.494 | 0.4261698
111 | 0.5929231 | 0.7167756 | 12.3582 | 0.4249928
112 | 0.6009573 | 0.7167756 | 12.3582 | 0.4307515
113 | 0.6073846 | 0.7167756 | 12.3582 | 0.4353585
114 | 0.6122051 | 0.7246523 | 12.494 | 0.4436358
115 | 0.6170256 | 0.7167756 | 12.3582 | 0.4422689
116 | 0.623453 | 0.7246523 | 12.494 | 0.4517866
117 | 0.6298803 | 0.7167756 | 12.3582 | 0.4514829
118 | 0.633094 | 0.7167756 | 12.3582 | 0.4537863
119 | 0.6379145 | 0.7167756 | 12.3582 | 0.4572416
120 | 0.6443419 | 0.7167756 | 12.3582 | 0.4618485
121 | 0.6507692 | 0.7167756 | 12.3582 | 0.4664555
122 | 0.6555897 | 0.7167756 | 12.3582 | 0.4699107
123 | 0.6588034 | 0.7167756 | 12.3582 | 0.4722142
124 | 0.6636239 | 0.7167756 | 12.3582 | 0.4756694
125 | 0.6684444 | 0.7167756 | 12.3582 | 0.4791247
126 | 0.673265 | 0.7167756 | 12.3582 | 0.4825799
127 | 0.6764786 | 0.7167756 | 12.3582 | 0.4848834
128 | 0.7246838 | 0.6065024 | 10.45694 | 0.4395225
129 | 0.7680684 | 0.5041059 | 8.691481 | 0.3871878
130 | 0.8050256 | 0.4253394 | 7.333437 | 0.3424091
131 | 0.8355556 | 0.3544495 | 6.111198 | 0.2961622
132 | 0.8628718 | 0.2914362 | 5.024763 | 0.2514721
133 | 0.8869744 | 0.252053 | 4.345741 | 0.2235645
134 | 0.9078632 | 0.2126697 | 3.666719 | 0.193075
135 | 0.9255385 | 0.1732864 | 2.987697 | 0.1603832
136 | 0.9432137 | 0.1496564 | 2.580284 | 0.141158
137 | 0.9560684 | 0.1260265 | 2.17287 | 0.1204899
138 | 0.9689231 | 0.1102732 | 1.901262 | 0.1068462
139 | 0.9785641 | 0.0866432 | 1.493848 | 0.08478593
140 | 0.989812 | 0.07876655 | 1.358044 | 0.07796407
141 | 0.9978462 | 0.06301324 | 1.086435 | 0.06287752
142 | 1.00588 | 0.04725993 | 0.8148264 | 0.04753783
143 | 1.012308 | 0.04725993 | 0.8148264 | 0.04784159
144 | 1.018735 | 0.03938327 | 0.679022 | 0.04012112
145 | 1.021949 | 0.03150662 | 0.5432176 | 0.03219815
146 | 1.026769 | 0.03150662 | 0.5432176 | 0.03235003
147 | 1.03159 | 0.02362996 | 0.4074132 | 0.02437643
148 | 1.034803 | 0.02362996 | 0.4074132 | 0.02445237
149 | 1.038017 | 0.02362996 | 0.4074132 | 0.02452831
150 | 1.039624 | 0.01575331 | 0.2716088 | 0.01637752
151 | 1.042838 | 0.01575331 | 0.2716088 | 0.01642814
152 | 1.044444 | 0.007876655 | 0.1358044 | 0.008226728
153 | 1.047658 | 0.007876655 | 0.1358044 | 0.008252041
154 | 1.049265 | 0.007876655 | 0.1358044 | 0.008264698
155 | 1.050872 | 0.007876655 | 0.1358044 | 0.008277355
156 | 1.052479 | 0.007876655 | 0.1358044 | 0.008290011
157 | 1.052479 | 0 | 0 | 0
158 | 1.054085 | 0 | 0 | 0
159 | 1.055692 | 0.007876655 | 0.1358044 | 0.008315324
160 | 1.055692 | 0 | 0 | 0
161 | 1.055692 | 0.007876655 | 0.1358044 | 0.008315324
162 | 1.057299 | 0 | 0 | 0
163 | 1.057299 | 0 | 0 | 0
164 | 1.058906 | 0 | 0 | 0
165 | 1.058906 | 0 | 0 | 0
166 | 1.060513 | 0.007876655 | 0.1358044 | 0.008353294
167 | 1.060513 | 0 | 0 | 0
168 | 1.060513 | 0 | 0 | 0
169 | 1.060513 | 0 | 0 | 0
170 | 1.06212 | 0 | 0 | 0
171 | 1.06212 | 0 | 0 | 0
172 | 1.06212 | 0 | 0 | 0
173 | 1.06212 | 0 | 0 | 0
174 | 1.06212 | 0 | 0 | 0
175 | 1.06212 | 0 | 0 | 0
176 | 1.06212 | 0 | 0 | 0
177 | 1.06212 | 0 | 0 | 0
178 | 1.063726 | 0 | 0 | 0
179 | 1.063726 | 0 | 0 | 0
180 | 1.063726 | 0 | 0 | 0
181 | 1.063726 | 0 | 0 | 0
182 | 1.063726 | 0 | 0 | 0
183 | 1.063726 | 0 | 0 | 0
184 | 1.065333 | 0 | 0 | 0
185 | 1.063726 | 0 | 0 | 0
186 | 1.063726 | 0 | 0 | 0
187 | 1.065333 | 0 | 0 | 0
188 | 1.065333 | 0 | 0 | 0
189 | 1.063726 | 0 | 0 | 0
190 | 1.063726 | 0 | 0 | 0
191 | 1.065333 | 0 | 0 | 0
192 | 1.065333 | 0 | 0 | 0
193 | 1.065333 | 0 | 0 | 0
194 | 1.065333 | 0 | 0 | 0
195 | 1.063726 | 0 | 0 | 0
196 | 1.063726 | 0 | 0 | 0
197 | 1.065333 | 0 | 0 | 0
198 | 1.065333 | 0 | 0 | 0
199 | 1.065333 | 0 | 0 | 0
200 | 1.065333 | 0 | 0 | 0
201 | 1.065333 | 0 | 0 | 0
202 | 1.065333 | 0 | 0 | 0
203 | 1.065333 | 0 | 0 | 0
204 | 1.065333 | 0 | 0 | 0
205 | 1.065333 | 0 | 0 | 0
206 | 1.065333 | 0 | 0 | 0
207 | 1.065333 | 0 | 0 | 0
208 | 1.065333 | 0 | 0 | 0
209 | 1.065333 | 0 | 0 | 0
210 | 1.06694 | 0 | 0 | 0
211 | 1.065333 | 0 | 0 | 0
212 | 1.06694 | 0 | 0 | 0
213 | 1.065333 | 0 | 0 | 0
214 | 1.065333 | 0 | 0 | 0
215 | 1.065333 | 0 | 0 | 0
216 | 1.065333 | 0 | 0 | 0
217 | 1.06694 | 0 | 0 | 0
218 | 1.065333 | 0 | 0 | 0
219 | 1.065333 | 0 | 0 | 0
220 | 1.065333 | 0 | 0 | 0
221 | 1.065333 | 0 | 0 | 0
222 | 1.065333 | 0 | 0 | 0
223 | 1.065333 | 0 | 0 | 0
224 | 1.065333 | 0 | 0 | 0
225 | 1.065333 | 0 | 0 | 0
226 | 1.06694 | 0 | 0 | 0
227 | 1.065333 | 0 | 0 | 0
228 | 1.06694 | 0 | 0 | 0
229 | 1.06694 | 0 | 0 | 0
230 | 1.06694 | 0 | 0 | 0
231 | 1.06694 | 0 | 0 | 0
232 | 1.06694 | 0 | 0 | 0
233 | 1.06694 | 0 | 0 | 0
234 | 1.065333 | 0 | 0 | 0
235 | 1.06694 | 0 | 0 | 0
236 | 1.065333 | 0 | 0 | 0
237 | 1.06694 | 0 | 0 | 0
238 | 1.065333 | 0 | 0 | 0
239 | 1.06694 | 0 | 0 | 0
240 | 1.065333 | 0 | 0 | 0
241 | 1.065333 | 0 | 0 | 0
242 | 1.06694 | 0 | 0 | 0
243 | 1.06694 | 0 | 0 | 0
244 | 1.065333 | 0 | 0 | 0
245 | 1.06694 | 0 | 0 | 0
246 | 1.06694 | 0 | 0 | 0
247 | 1.06694 | 0 | 0 | 0
248 | 1.06694 | 0 | 0 | 0
249 | 1.06694 | 0 | 0 | 0
250 | 1.06694 | 0 | 0 | 0
251 | 1.065333 | 0 | 0 | 0
252 | 1.06694 | 0 | 0 | 0
253 | 1.06694 | 0 | 0 | 0
254 | 1.06694 | 0 | 0 | 0
255 | 1.065333 | 0 | 0 | 0