## Summary
0
Time | 2023-10-05 14:39
ID | A033_LM_GB_IP
Pixel | 1
Pixel Area | 0.058
Irradiance | 100
Panel Temperature | 0
Voc | 1.044444
Isc | 1.039718
Vmp | 0.8692991
Imp | 1.000335
Pmp | 0.8695905
FF | 0.8007808
Eff | 0.1499294
Dir | Forward

## Data
| Voltage | Current | Current Density | Power
0 | 1.044444 | 0 | 0 | 0
1 | 1.046051 | 0 | 0 | 0
2 | 1.049265 | 0 | 0 | 0
3 | 1.050872 | 0 | 0 | 0
4 | 1.050872 | 0 | 0 | 0
5 | 1.052479 | 0 | 0 | 0
6 | 1.054085 | 0 | 0 | 0
7 | 1.055692 | 0 | 0 | 0
8 | 1.057299 | 0 | 0 | 0
9 | 1.057299 | 0 | 0 | 0
10 | 1.057299 | 0 | 0 | 0
11 | 1.058906 | 0 | 0 | 0
12 | 1.058906 | 0 | 0 | 0
13 | 1.060513 | 0 | 0 | 0
14 | 1.060513 | 0 | 0 | 0
15 | 1.060513 | 0 | 0 | 0
16 | 1.06212 | 0 | 0 | 0
17 | 1.06212 | 0 | 0 | 0
18 | 1.06212 | 0 | 0 | 0
19 | 1.06212 | 0 | 0 | 0
20 | 1.063726 | 0 | 0 | 0
21 | 1.06212 | 0 | 0 | 0
22 | 1.063726 | 0 | 0 | 0
23 | 1.063726 | 0 | 0 | 0
24 | 1.065333 | 0 | 0 | 0
25 | 1.063726 | 0 | 0 | 0
26 | 1.063726 | 0 | 0 | 0
27 | 1.063726 | 0 | 0 | 0
28 | 1.065333 | 0 | 0 | 0
29 | 1.063726 | 0 | 0 | 0
30 | 1.065333 | 0 | 0 | 0
31 | 1.065333 | 0 | 0 | 0
32 | 1.065333 | 0 | 0 | 0
33 | 1.065333 | 0 | 0 | 0
34 | 1.065333 | 0 | 0 | 0
35 | 1.065333 | 0 | 0 | 0
36 | 1.065333 | 0 | 0 | 0
37 | 1.06694 | 0.007876655 | 0.1358044 | 0.00840392
38 | 1.06694 | 0 | 0 | 0
39 | 1.065333 | 0 | 0 | 0
40 | 1.065333 | 0 | 0 | 0
41 | 1.065333 | 0 | 0 | 0
42 | 1.06694 | 0 | 0 | 0
43 | 1.06694 | 0 | 0 | 0
44 | 1.06694 | 0 | 0 | 0
45 | 1.065333 | 0 | 0 | 0
46 | 1.06694 | 0 | 0 | 0
47 | 1.065333 | 0 | 0 | 0
48 | 1.06694 | 0 | 0 | 0
49 | 1.06694 | 0 | 0 | 0
50 | 1.06694 | 0 | 0 | 0
51 | 1.06694 | 0 | 0 | 0
52 | 1.06694 | 0 | 0 | 0
53 | 1.06694 | 0 | 0 | 0
54 | 1.06694 | 0 | 0 | 0
55 | 1.06694 | 0 | 0 | 0
56 | 1.06694 | 0 | 0 | 0
57 | 1.06694 | 0 | 0 | 0
58 | 1.06694 | 0 | 0 | 0
59 | 1.06694 | 0 | 0 | 0
60 | 1.06694 | 0 | 0 | 0
61 | 1.06694 | 0 | 0 | 0
62 | 1.06694 | 0 | 0 | 0
63 | 1.068547 | 0 | 0 | 0
64 | 1.06694 | 0 | 0 | 0
65 | 1.068547 | 0 | 0 | 0
66 | 1.06694 | 0 | 0 | 0
67 | 1.06694 | 0 | 0 | 0
68 | 1.06694 | 0 | 0 | 0
69 | 1.06694 | 0 | 0 | 0
70 | 1.06694 | 0 | 0 | 0
71 | 1.06694 | 0 | 0 | 0
72 | 1.06694 | 0 | 0 | 0
73 | 1.06694 | 0 | 0 | 0
74 | 1.068547 | 0 | 0 | 0
75 | 1.068547 | 0 | 0 | 0
76 | 1.068547 | 0 | 0 | 0
77 | 1.068547 | 0 | 0 | 0
78 | 1.06694 | 0 | 0 | 0
79 | 1.068547 | 0 | 0 | 0
80 | 1.068547 | 0 | 0 | 0
81 | 1.068547 | 0 | 0 | 0
82 | 1.06694 | 0 | 0 | 0
83 | 1.068547 | 0 | 0 | 0
84 | 1.068547 | 0 | 0 | 0
85 | 1.068547 | 0 | 0 | 0
86 | 1.068547 | 0 | 0 | 0
87 | 1.068547 | 0 | 0 | 0
88 | 1.06694 | 0 | 0 | 0
89 | 1.068547 | 0 | 0 | 0
90 | 1.068547 | 0 | 0 | 0
91 | 1.068547 | 0 | 0 | 0
92 | 1.068547 | 0 | 0 | 0
93 | 1.068547 | 0 | 0 | 0
94 | 1.068547 | 0 | 0 | 0
95 | 1.068547 | 0 | 0 | 0
96 | 1.068547 | 0 | 0 | 0
97 | 1.068547 | 0 | 0 | 0
98 | 1.068547 | 0 | 0 | 0
99 | 1.068547 | 0 | 0 | 0
100 | 1.068547 | 0 | 0 | 0
101 | 1.068547 | 0 | 0 | 0
102 | 1.068547 | 0 | 0 | 0
103 | 1.068547 | 0 | 0 | 0
104 | 1.068547 | 0 | 0 | 0
105 | 1.068547 | 0 | 0 | 0
106 | 1.068547 | 0 | 0 | 0
107 | 1.068547 | 0 | 0 | 0
108 | 1.068547 | 0 | 0 | 0
109 | 1.068547 | 0 | 0 | 0
110 | 1.068547 | 0 | 0 | 0
111 | 1.068547 | 0 | 0 | 0
112 | 1.068547 | 0 | 0 | 0
113 | 1.068547 | 0 | 0 | 0
114 | 1.068547 | 0 | 0 | 0
115 | 1.068547 | 0 | 0 | 0
116 | 1.068547 | 0 | 0 | 0
117 | 1.068547 | 0 | 0 | 0
118 | 1.068547 | 0 | 0 | 0
119 | 1.068547 | 0 | 0 | 0
120 | 1.068547 | 0 | 0 | 0
121 | 1.068547 | 0 | 0 | 0
122 | 1.068547 | 0 | 0 | 0
123 | 1.068547 | 0 | 0 | 0
124 | 1.068547 | 0 | 0 | 0
125 | 1.068547 | 0 | 0 | 0
126 | 1.068547 | 0 | 0 | 0
127 | 1.068547 | 0 | 0 | 0
128 | 1.052479 | 0.1575331 | 2.716088 | 0.1658002
129 | 1.034803 | 0.2914362 | 5.024763 | 0.3015792
130 | 1.020342 | 0.4017094 | 6.926024 | 0.4098809
131 | 1.007487 | 0.4883526 | 8.419873 | 0.492009
132 | 0.9978462 | 0.5671192 | 9.777916 | 0.5658977
133 | 0.9865983 | 0.6301324 | 10.86435 | 0.6216875
134 | 0.9785641 | 0.685269 | 11.81498 | 0.6705796
135 | 0.9705299 | 0.7246523 | 12.494 | 0.7032967
136 | 0.9624957 | 0.7640355 | 13.17303 | 0.7353809
137 | 0.9576752 | 0.7955421 | 13.71624 | 0.761871
138 | 0.9512479 | 0.8270488 | 14.25946 | 0.7867284
139 | 0.9448205 | 0.8506787 | 14.66687 | 0.8037387
140 | 0.94 | 0.8743087 | 15.07429 | 0.8218502
141 | 0.9351795 | 0.890062 | 15.3459 | 0.8323677
142 | 0.930359 | 0.9058153 | 15.61751 | 0.8427334
143 | 0.9271453 | 0.913692 | 15.75331 | 0.8471252
144 | 0.9191111 | 0.9294453 | 16.02492 | 0.8542635
145 | 0.9126838 | 0.9451986 | 16.29653 | 0.8626674
146 | 0.9078632 | 0.9530752 | 16.43233 | 0.865262
147 | 0.9014359 | 0.9609519 | 16.56814 | 0.8662365
148 | 0.8966154 | 0.9688286 | 16.70394 | 0.8686666
149 | 0.890188 | 0.9767052 | 16.83975 | 0.8694513
150 | 0.8853675 | 0.9767052 | 16.83975 | 0.8647431
151 | 0.880547 | 0.9845819 | 16.97555 | 0.8669706
152 | 0.8741197 | 0.9924585 | 17.11135 | 0.8675275
153 | 0.8692991 | 1.000335 | 17.24716 | 0.8695905
154 | 0.8628718 | 1.000335 | 17.24716 | 0.863161
155 | 0.8580513 | 1.000335 | 17.24716 | 0.8583389
156 | 0.8516239 | 1.008212 | 17.38296 | 0.8586173
157 | 0.8468034 | 1.008212 | 17.38296 | 0.8537572
158 | 0.8403761 | 1.008212 | 17.38296 | 0.8472771
159 | 0.8371624 | 1.016088 | 17.51877 | 0.8506311
160 | 0.8227009 | 1.016088 | 17.51877 | 0.8359369
161 | 0.811453 | 1.016088 | 17.51877 | 0.824508
162 | 0.8002051 | 1.016088 | 17.51877 | 0.8130792
163 | 0.7905641 | 1.016088 | 17.51877 | 0.8032831
164 | 0.7809231 | 1.023965 | 17.65457 | 0.799638
165 | 0.7728889 | 1.023965 | 17.65457 | 0.7914113
166 | 0.7632479 | 1.023965 | 17.65457 | 0.7815392
167 | 0.7552137 | 1.023965 | 17.65457 | 0.7733125
168 | 0.7471795 | 1.023965 | 17.65457 | 0.7650857
169 | 0.7375385 | 1.031842 | 17.79038 | 0.761023
170 | 0.7311111 | 1.023965 | 17.65457 | 0.7486323
171 | 0.7246838 | 1.023965 | 17.65457 | 0.7420509
172 | 0.7166496 | 1.023965 | 17.65457 | 0.7338242
173 | 0.7102222 | 1.031842 | 17.79038 | 0.732837
174 | 0.7037949 | 1.031842 | 17.79038 | 0.726205
175 | 0.6957607 | 1.031842 | 17.79038 | 0.717915
176 | 0.6861197 | 1.031842 | 17.79038 | 0.7079669
177 | 0.6764786 | 1.031842 | 17.79038 | 0.6980189
178 | 0.6668376 | 1.031842 | 17.79038 | 0.6880709
179 | 0.6588034 | 1.031842 | 17.79038 | 0.6797809
180 | 0.6507692 | 1.031842 | 17.79038 | 0.6714909
181 | 0.642735 | 1.031842 | 17.79038 | 0.6632009
182 | 0.6363077 | 1.031842 | 17.79038 | 0.6565689
183 | 0.6298803 | 1.031842 | 17.79038 | 0.6499369
184 | 0.6202393 | 1.039718 | 17.92618 | 0.6448743
185 | 0.613812 | 1.031842 | 17.79038 | 0.6333568
186 | 0.6073846 | 1.031842 | 17.79038 | 0.6267248
187 | 0.6009573 | 1.039718 | 17.92618 | 0.6248264
188 | 0.5945299 | 1.031842 | 17.79038 | 0.6134608
189 | 0.5864957 | 1.031842 | 17.79038 | 0.6051708
190 | 0.5816752 | 1.031842 | 17.79038 | 0.6001968
191 | 0.5752479 | 1.031842 | 17.79038 | 0.5935648
192 | 0.564 | 1.031842 | 17.79038 | 0.5819588
193 | 0.554359 | 1.039718 | 17.92618 | 0.5763773
194 | 0.5447179 | 1.039718 | 17.92618 | 0.5663533
195 | 0.5366838 | 1.031842 | 17.79038 | 0.5537727
196 | 0.5286496 | 1.031842 | 17.79038 | 0.5454827
197 | 0.5206154 | 1.039718 | 17.92618 | 0.5412934
198 | 0.514188 | 1.039718 | 17.92618 | 0.5346108
199 | 0.5061538 | 1.039718 | 17.92618 | 0.5262575
200 | 0.4997265 | 1.039718 | 17.92618 | 0.5195749
201 | 0.4916923 | 1.039718 | 17.92618 | 0.5112216
202 | 0.4836581 | 1.031842 | 17.79038 | 0.4990587
203 | 0.4756239 | 1.039718 | 17.92618 | 0.494515
204 | 0.4708034 | 1.039718 | 17.92618 | 0.489503
205 | 0.4627692 | 1.039718 | 17.92618 | 0.4811497
206 | 0.4563419 | 1.039718 | 17.92618 | 0.4744671
207 | 0.4499145 | 1.039718 | 17.92618 | 0.4677844
208 | 0.4402735 | 1.039718 | 17.92618 | 0.4577605
209 | 0.4306325 | 1.039718 | 17.92618 | 0.4477365
210 | 0.4209915 | 1.039718 | 17.92618 | 0.4377126
211 | 0.4129573 | 1.039718 | 17.92618 | 0.4293593
212 | 0.4049231 | 1.039718 | 17.92618 | 0.421006
213 | 0.3968889 | 1.039718 | 17.92618 | 0.4126527
214 | 0.3904615 | 1.039718 | 17.92618 | 0.4059701
215 | 0.3840342 | 1.039718 | 17.92618 | 0.3992874
216 | 0.3743932 | 1.039718 | 17.92618 | 0.3892635
217 | 0.3679658 | 1.031842 | 17.79038 | 0.3796825
218 | 0.3599316 | 1.039718 | 17.92618 | 0.3742276
219 | 0.3518974 | 1.039718 | 17.92618 | 0.3658743
220 | 0.3454701 | 1.039718 | 17.92618 | 0.3591916
221 | 0.3390427 | 1.039718 | 17.92618 | 0.352509
222 | 0.3326154 | 1.039718 | 17.92618 | 0.3458264
223 | 0.326188 | 1.039718 | 17.92618 | 0.3391437
224 | 0.3133333 | 1.039718 | 17.92618 | 0.3257784
225 | 0.297265 | 1.039718 | 17.92618 | 0.3090719
226 | 0.2860171 | 1.039718 | 17.92618 | 0.2973773
227 | 0.2747692 | 1.039718 | 17.92618 | 0.2856826
228 | 0.2651282 | 1.047595 | 18.06198 | 0.277747
229 | 0.2554872 | 1.039718 | 17.92618 | 0.2656347
230 | 0.247453 | 1.039718 | 17.92618 | 0.2572814
231 | 0.237812 | 1.039718 | 17.92618 | 0.2472575
232 | 0.2281709 | 1.039718 | 17.92618 | 0.2372335
233 | 0.2201368 | 1.039718 | 17.92618 | 0.2288802
234 | 0.2104957 | 1.039718 | 17.92618 | 0.2188563
235 | 0.2040684 | 1.039718 | 17.92618 | 0.2121737
236 | 0.1960342 | 1.039718 | 17.92618 | 0.2038204
237 | 0.188 | 1.047595 | 18.06198 | 0.1969479
238 | 0.1815726 | 1.039718 | 17.92618 | 0.1887844
239 | 0.1735385 | 1.039718 | 17.92618 | 0.1804311
240 | 0.1638974 | 1.039718 | 17.92618 | 0.1704072
241 | 0.1526496 | 1.039718 | 17.92618 | 0.1587126
242 | 0.1430085 | 1.039718 | 17.92618 | 0.1486886
243 | 0.1349744 | 1.039718 | 17.92618 | 0.1403353
244 | 0.1269402 | 1.039718 | 17.92618 | 0.131982
245 | 0.118906 | 1.039718 | 17.92618 | 0.1236287
246 | 0.1108718 | 1.039718 | 17.92618 | 0.1152755
247 | 0.1044444 | 1.039718 | 17.92618 | 0.1085928
248 | 0.09641026 | 1.039718 | 17.92618 | 0.1002395
249 | 0.08676923 | 1.039718 | 17.92618 | 0.09021557
250 | 0.07873504 | 1.039718 | 17.92618 | 0.08186228
251 | 0.07230769 | 1.039718 | 17.92618 | 0.07517964
252 | 0.06588034 | 1.039718 | 17.92618 | 0.06849701
253 | 0.05784615 | 1.039718 | 17.92618 | 0.06014371
254 | 0.0514188 | 1.055472 | 18.19779 | 0.0542711
255 | 0.04499145 | 1.039718 | 17.92618 | 0.04677844