## Summary
0
Time | 2023-10-05 14:39
ID | A033_LM_GB_IP
Pixel | 1
Pixel Area | 0.058
Irradiance | 100
Panel Temperature | 0
Voc | 0.004820513
Isc | 0
Vmp | 0.9078632
Imp | 0.9609519
Pmp | 0.8724129
FF | 8724129.1
Eff | 0.150416
Dir | Reverse

## Data
| Voltage | Current | Current Density | Power
0 | 0.004820513 | 0.9845819 | 16.97555 | 0.00474619
1 | 0.004820513 | 0.9924585 | 17.11135 | 0.004784159
2 | 0.004820513 | 1.000335 | 17.24716 | 0.004822129
3 | 0.008034188 | 1.000335 | 17.24716 | 0.008036881
4 | 0.009641026 | 1.008212 | 17.38296 | 0.009720196
5 | 0.0128547 | 1.016088 | 17.51877 | 0.01306151
6 | 0.01606838 | 1.016088 | 17.51877 | 0.01632689
7 | 0.01928205 | 1.016088 | 17.51877 | 0.01959227
8 | 0.02410256 | 1.016088 | 17.51877 | 0.02449034
9 | 0.02892308 | 1.023965 | 17.65457 | 0.02961622
10 | 0.03535043 | 1.031842 | 17.79038 | 0.03647605
11 | 0.04017094 | 1.031842 | 17.79038 | 0.04145006
12 | 0.04499145 | 1.031842 | 17.79038 | 0.04642406
13 | 0.0514188 | 1.031842 | 17.79038 | 0.05305607
14 | 0.05623932 | 1.031842 | 17.79038 | 0.05803008
15 | 0.06105983 | 1.031842 | 17.79038 | 0.06300408
16 | 0.07070085 | 1.031842 | 17.79038 | 0.0729521
17 | 0.08034188 | 1.031842 | 17.79038 | 0.08290011
18 | 0.08837607 | 1.031842 | 17.79038 | 0.09119012
19 | 0.09641026 | 1.031842 | 17.79038 | 0.09948013
20 | 0.1044444 | 1.031842 | 17.79038 | 0.1077701
21 | 0.1108718 | 1.031842 | 17.79038 | 0.1144022
22 | 0.1172991 | 1.039718 | 17.92618 | 0.1219581
23 | 0.1253333 | 1.031842 | 17.79038 | 0.1293242
24 | 0.1317607 | 1.031842 | 17.79038 | 0.1359562
25 | 0.1397949 | 1.031842 | 17.79038 | 0.1442462
26 | 0.1462222 | 1.031842 | 17.79038 | 0.1508782
27 | 0.1526496 | 1.031842 | 17.79038 | 0.1575102
28 | 0.1606838 | 1.039718 | 17.92618 | 0.1670659
29 | 0.1655043 | 1.031842 | 17.79038 | 0.1707742
30 | 0.1719316 | 1.031842 | 17.79038 | 0.1774062
31 | 0.1767521 | 1.031842 | 17.79038 | 0.1823802
32 | 0.1928205 | 1.031842 | 17.79038 | 0.1989603
33 | 0.2072821 | 1.031842 | 17.79038 | 0.2138823
34 | 0.2185299 | 1.031842 | 17.79038 | 0.2254883
35 | 0.2297778 | 1.031842 | 17.79038 | 0.2370943
36 | 0.2394188 | 1.039718 | 17.92618 | 0.2489281
37 | 0.2506667 | 1.031842 | 17.79038 | 0.2586483
38 | 0.2587009 | 1.031842 | 17.79038 | 0.2669384
39 | 0.2651282 | 1.031842 | 17.79038 | 0.2735704
40 | 0.2747692 | 1.031842 | 17.79038 | 0.2835184
41 | 0.2844103 | 1.031842 | 17.79038 | 0.2934664
42 | 0.2924444 | 1.031842 | 17.79038 | 0.3017564
43 | 0.2988718 | 1.031842 | 17.79038 | 0.3083884
44 | 0.306906 | 1.031842 | 17.79038 | 0.3166784
45 | 0.3133333 | 1.031842 | 17.79038 | 0.3233104
46 | 0.3197607 | 1.031842 | 17.79038 | 0.3299424
47 | 0.3277949 | 1.031842 | 17.79038 | 0.3382324
48 | 0.3374359 | 1.031842 | 17.79038 | 0.3481805
49 | 0.3486838 | 1.031842 | 17.79038 | 0.3597865
50 | 0.3567179 | 1.031842 | 17.79038 | 0.3680765
51 | 0.3647521 | 1.031842 | 17.79038 | 0.3763665
52 | 0.3727863 | 1.031842 | 17.79038 | 0.3846565
53 | 0.3824274 | 1.031842 | 17.79038 | 0.3946045
54 | 0.3872479 | 1.031842 | 17.79038 | 0.3995785
55 | 0.3952821 | 1.031842 | 17.79038 | 0.4078685
56 | 0.4033162 | 1.031842 | 17.79038 | 0.4161586
57 | 0.4113504 | 1.031842 | 17.79038 | 0.4244486
58 | 0.4177778 | 1.031842 | 17.79038 | 0.4310806
59 | 0.4242051 | 1.031842 | 17.79038 | 0.4377126
60 | 0.4306325 | 1.031842 | 17.79038 | 0.4443446
61 | 0.4386667 | 1.031842 | 17.79038 | 0.4526346
62 | 0.445094 | 1.031842 | 17.79038 | 0.4592666
63 | 0.4499145 | 1.031842 | 17.79038 | 0.4642406
64 | 0.4611624 | 1.031842 | 17.79038 | 0.4758466
65 | 0.4708034 | 1.031842 | 17.79038 | 0.4857946
66 | 0.4804444 | 1.031842 | 17.79038 | 0.4957427
67 | 0.4884786 | 1.031842 | 17.79038 | 0.5040327
68 | 0.4965128 | 1.031842 | 17.79038 | 0.5123227
69 | 0.5029402 | 1.031842 | 17.79038 | 0.5189547
70 | 0.5125812 | 1.031842 | 17.79038 | 0.5289027
71 | 0.5190085 | 1.031842 | 17.79038 | 0.5355347
72 | 0.5270427 | 1.031842 | 17.79038 | 0.5438247
73 | 0.5334701 | 1.031842 | 17.79038 | 0.5504567
74 | 0.5415043 | 1.031842 | 17.79038 | 0.5587467
75 | 0.5479316 | 1.031842 | 17.79038 | 0.5653788
76 | 0.554359 | 1.031842 | 17.79038 | 0.5720108
77 | 0.5623932 | 1.031842 | 17.79038 | 0.5803008
78 | 0.5672137 | 1.031842 | 17.79038 | 0.5852748
79 | 0.573641 | 1.031842 | 17.79038 | 0.5919068
80 | 0.5832821 | 1.031842 | 17.79038 | 0.6018548
81 | 0.5929231 | 1.031842 | 17.79038 | 0.6118028
82 | 0.6025641 | 1.031842 | 17.79038 | 0.6217508
83 | 0.6105983 | 1.031842 | 17.79038 | 0.6300408
84 | 0.6154188 | 1.031842 | 17.79038 | 0.6350148
85 | 0.623453 | 1.031842 | 17.79038 | 0.6433049
86 | 0.6298803 | 1.031842 | 17.79038 | 0.6499369
87 | 0.6363077 | 1.023965 | 17.65457 | 0.6515569
88 | 0.6459487 | 1.023965 | 17.65457 | 0.661429
89 | 0.6523761 | 1.023965 | 17.65457 | 0.6680104
90 | 0.6588034 | 1.031842 | 17.79038 | 0.6797809
91 | 0.6652308 | 1.031842 | 17.79038 | 0.6864129
92 | 0.673265 | 1.023965 | 17.65457 | 0.6893998
93 | 0.6796923 | 1.023965 | 17.65457 | 0.6959812
94 | 0.6861197 | 1.023965 | 17.65457 | 0.7025626
95 | 0.6909402 | 1.023965 | 17.65457 | 0.7074986
96 | 0.7037949 | 1.023965 | 17.65457 | 0.7206614
97 | 0.7166496 | 1.023965 | 17.65457 | 0.7338242
98 | 0.7262906 | 1.016088 | 17.51877 | 0.7379755
99 | 0.7375385 | 1.016088 | 17.51877 | 0.7494043
100 | 0.7471795 | 1.016088 | 17.51877 | 0.7592005
101 | 0.7552137 | 1.016088 | 17.51877 | 0.7673639
102 | 0.7632479 | 1.016088 | 17.51877 | 0.7755274
103 | 0.7696752 | 1.016088 | 17.51877 | 0.7820581
104 | 0.7793162 | 1.016088 | 17.51877 | 0.7918543
105 | 0.7873504 | 1.008212 | 17.38296 | 0.793816
106 | 0.7937778 | 1.016088 | 17.51877 | 0.8065485
107 | 0.801812 | 1.008212 | 17.38296 | 0.8083963
108 | 0.8066325 | 1.008212 | 17.38296 | 0.8132564
109 | 0.8146667 | 1.008212 | 17.38296 | 0.8213566
110 | 0.8194872 | 1.008212 | 17.38296 | 0.8262167
111 | 0.8259145 | 1.000335 | 17.24716 | 0.8261914
112 | 0.8339487 | 1.000335 | 17.24716 | 0.8342282
113 | 0.8403761 | 1.000335 | 17.24716 | 0.8406577
114 | 0.8468034 | 1.000335 | 17.24716 | 0.8470872
115 | 0.8532308 | 0.9924585 | 17.11135 | 0.8467961
116 | 0.8596581 | 0.9924585 | 17.11135 | 0.853175
117 | 0.8644786 | 0.9924585 | 17.11135 | 0.8579592
118 | 0.8692991 | 0.9845819 | 16.97555 | 0.8558962
119 | 0.8741197 | 0.9845819 | 16.97555 | 0.8606424
120 | 0.8789402 | 0.9767052 | 16.83975 | 0.8584654
121 | 0.8837607 | 0.9767052 | 16.83975 | 0.8631737
122 | 0.890188 | 0.9767052 | 16.83975 | 0.8694513
123 | 0.8917949 | 0.9767052 | 16.83975 | 0.8710207
124 | 0.8966154 | 0.9609519 | 16.56814 | 0.8616043
125 | 0.8998291 | 0.9609519 | 16.56814 | 0.8646924
126 | 0.9046496 | 0.9609519 | 16.56814 | 0.8693247
127 | 0.9078632 | 0.9609519 | 16.56814 | 0.8724129
128 | 0.9255385 | 0.8034188 | 13.85205 | 0.743595
129 | 0.9448205 | 0.6773923 | 11.67918 | 0.6400142
130 | 0.9592821 | 0.5671192 | 9.777916 | 0.5440272
131 | 0.9721368 | 0.480476 | 8.284068 | 0.4670883
132 | 0.9833846 | 0.4017094 | 6.926024 | 0.3950348
133 | 0.9930256 | 0.3465728 | 5.975393 | 0.3441557
134 | 1.002667 | 0.2835596 | 4.888958 | 0.2843157
135 | 1.009094 | 0.2441763 | 4.209936 | 0.2463968
136 | 1.015521 | 0.204793 | 3.530914 | 0.2079717
137 | 1.020342 | 0.1732864 | 2.987697 | 0.1768114
138 | 1.026769 | 0.1496564 | 2.580284 | 0.1536626
139 | 1.029983 | 0.1260265 | 2.17287 | 0.1298051
140 | 1.034803 | 0.1023965 | 1.765457 | 0.1059603
141 | 1.038017 | 0.0866432 | 1.493848 | 0.08993713
142 | 1.041231 | 0.07876655 | 1.358044 | 0.08201415
143 | 1.042838 | 0.07088989 | 1.22224 | 0.07392665
144 | 1.046051 | 0.05513658 | 0.9506308 | 0.05767569
145 | 1.049265 | 0.04725993 | 0.8148264 | 0.04958819
146 | 1.050872 | 0.03938327 | 0.679022 | 0.04138677
147 | 1.052479 | 0.03938327 | 0.679022 | 0.04145006
148 | 1.054085 | 0.03150662 | 0.5432176 | 0.03321067
149 | 1.055692 | 0.02362996 | 0.4074132 | 0.02494597
150 | 1.055692 | 0.02362996 | 0.4074132 | 0.02494597
151 | 1.057299 | 0.02362996 | 0.4074132 | 0.02498394
152 | 1.057299 | 0.01575331 | 0.2716088 | 0.01665596
153 | 1.058906 | 0.01575331 | 0.2716088 | 0.01668127
154 | 1.060513 | 0.007876655 | 0.1358044 | 0.008353294
155 | 1.060513 | 0.01575331 | 0.2716088 | 0.01670659
156 | 1.060513 | 0.007876655 | 0.1358044 | 0.008353294
157 | 1.06212 | 0.007876655 | 0.1358044 | 0.00836595
158 | 1.06212 | 0.007876655 | 0.1358044 | 0.00836595
159 | 1.06212 | 0.007876655 | 0.1358044 | 0.00836595
160 | 1.06212 | 0.007876655 | 0.1358044 | 0.00836595
161 | 1.063726 | 0.007876655 | 0.1358044 | 0.008378607
162 | 1.063726 | 0.007876655 | 0.1358044 | 0.008378607
163 | 1.063726 | 0.007876655 | 0.1358044 | 0.008378607
164 | 1.063726 | 0 | 0 | 0
165 | 1.065333 | 0.007876655 | 0.1358044 | 0.008391263
166 | 1.065333 | 0 | 0 | 0
167 | 1.065333 | 0 | 0 | 0
168 | 1.065333 | 0.007876655 | 0.1358044 | 0.008391263
169 | 1.065333 | 0 | 0 | 0
170 | 1.065333 | 0 | 0 | 0
171 | 1.065333 | 0 | 0 | 0
172 | 1.06694 | 0 | 0 | 0
173 | 1.065333 | 0 | 0 | 0
174 | 1.06694 | 0 | 0 | 0
175 | 1.06694 | 0 | 0 | 0
176 | 1.06694 | 0 | 0 | 0
177 | 1.06694 | 0 | 0 | 0
178 | 1.06694 | 0 | 0 | 0
179 | 1.06694 | 0 | 0 | 0
180 | 1.06694 | 0 | 0 | 0
181 | 1.06694 | 0 | 0 | 0
182 | 1.06694 | 0 | 0 | 0
183 | 1.06694 | 0 | 0 | 0
184 | 1.06694 | 0 | 0 | 0
185 | 1.06694 | 0 | 0 | 0
186 | 1.06694 | 0 | 0 | 0
187 | 1.068547 | 0 | 0 | 0
188 | 1.06694 | 0 | 0 | 0
189 | 1.06694 | 0 | 0 | 0
190 | 1.068547 | 0 | 0 | 0
191 | 1.068547 | 0 | 0 | 0
192 | 1.06694 | 0 | 0 | 0
193 | 1.06694 | 0 | 0 | 0
194 | 1.06694 | 0 | 0 | 0
195 | 1.068547 | 0 | 0 | 0
196 | 1.068547 | 0 | 0 | 0
197 | 1.068547 | 0 | 0 | 0
198 | 1.068547 | 0 | 0 | 0
199 | 1.068547 | 0 | 0 | 0
200 | 1.068547 | 0 | 0 | 0
201 | 1.068547 | 0 | 0 | 0
202 | 1.06694 | 0 | 0 | 0
203 | 1.068547 | 0 | 0 | 0
204 | 1.06694 | 0 | 0 | 0
205 | 1.06694 | 0 | 0 | 0
206 | 1.068547 | 0 | 0 | 0
207 | 1.068547 | 0 | 0 | 0
208 | 1.068547 | 0 | 0 | 0
209 | 1.068547 | 0 | 0 | 0
210 | 1.068547 | 0 | 0 | 0
211 | 1.068547 | 0 | 0 | 0
212 | 1.068547 | 0 | 0 | 0
213 | 1.068547 | 0 | 0 | 0
214 | 1.068547 | 0 | 0 | 0
215 | 1.068547 | 0 | 0 | 0
216 | 1.068547 | 0 | 0 | 0
217 | 1.068547 | 0 | 0 | 0
218 | 1.068547 | 0 | 0 | 0
219 | 1.068547 | 0 | 0 | 0
220 | 1.068547 | 0 | 0 | 0
221 | 1.068547 | 0 | 0 | 0
222 | 1.068547 | 0 | 0 | 0
223 | 1.070154 | 0 | 0 | 0
224 | 1.068547 | 0 | 0 | 0
225 | 1.070154 | 0 | 0 | 0
226 | 1.068547 | 0 | 0 | 0
227 | 1.068547 | 0 | 0 | 0
228 | 1.068547 | 0 | 0 | 0
229 | 1.068547 | 0 | 0 | 0
230 | 1.068547 | 0 | 0 | 0
231 | 1.068547 | 0 | 0 | 0
232 | 1.068547 | 0 | 0 | 0
233 | 1.068547 | 0 | 0 | 0
234 | 1.068547 | 0 | 0 | 0
235 | 1.068547 | 0 | 0 | 0
236 | 1.068547 | 0 | 0 | 0
237 | 1.068547 | 0 | 0 | 0
238 | 1.068547 | 0 | 0 | 0
239 | 1.068547 | 0 | 0 | 0
240 | 1.068547 | 0 | 0 | 0
241 | 1.068547 | 0 | 0 | 0
242 | 1.070154 | 0 | 0 | 0
243 | 1.068547 | 0 | 0 | 0
244 | 1.068547 | 0 | 0 | 0
245 | 1.068547 | 0 | 0 | 0
246 | 1.068547 | 0 | 0 | 0
247 | 1.070154 | 0 | 0 | 0
248 | 1.070154 | 0 | 0 | 0
249 | 1.070154 | 0 | 0 | 0
250 | 1.070154 | 0 | 0 | 0
251 | 1.068547 | 0 | 0 | 0
252 | 1.068547 | 0 | 0 | 0
253 | 1.070154 | 0 | 0 | 0
254 | 1.070154 | 0 | 0 | 0
255 | 1.070154 | 0 | 0 | 0