## Summary
0
Time | 2023-10-05 14:40
ID | A033_LM_GB_IP
Pixel | 3
Pixel Area | 0.058
Irradiance | 100
Panel Temperature | 0
Voc | 0.5977436
Isc | 0.9294453
Vmp | 0.2956581
Imp | 0.5041059
Pmp | 0.149043
FF | 0.2682704
Eff | 0.02569707
Dir | Forward

## Data
| Voltage | Current | Current Density | Power
0 | 0.5977436 | 0 | 0 | 0
1 | 0.6154188 | 0 | 0 | 0
2 | 0.6298803 | 0 | 0 | 0
3 | 0.642735 | 0 | 0 | 0
4 | 0.6395214 | 0 | 0 | 0
5 | 0.6379145 | 0 | 0 | 0
6 | 0.6347009 | 0 | 0 | 0
7 | 0.633094 | 0 | 0 | 0
8 | 0.6314872 | 0 | 0 | 0
9 | 0.6298803 | 0 | 0 | 0
10 | 0.6298803 | 0 | 0 | 0
11 | 0.6266667 | 0 | 0 | 0
12 | 0.6266667 | 0 | 0 | 0
13 | 0.6250598 | 0 | 0 | 0
14 | 0.623453 | 0 | 0 | 0
15 | 0.623453 | 0 | 0 | 0
16 | 0.6218462 | 0 | 0 | 0
17 | 0.6218462 | 0 | 0 | 0
18 | 0.6202393 | 0 | 0 | 0
19 | 0.6202393 | 0 | 0 | 0
20 | 0.6186325 | 0 | 0 | 0
21 | 0.6186325 | 0 | 0 | 0
22 | 0.6170256 | 0 | 0 | 0
23 | 0.6170256 | 0 | 0 | 0
24 | 0.6170256 | 0 | 0 | 0
25 | 0.6154188 | 0 | 0 | 0
26 | 0.6154188 | 0 | 0 | 0
27 | 0.6154188 | 0 | 0 | 0
28 | 0.6154188 | 0 | 0 | 0
29 | 0.613812 | 0 | 0 | 0
30 | 0.6154188 | 0 | 0 | 0
31 | 0.613812 | 0 | 0 | 0
32 | 0.613812 | 0 | 0 | 0
33 | 0.613812 | 0 | 0 | 0
34 | 0.6122051 | 0 | 0 | 0
35 | 0.6122051 | 0 | 0 | 0
36 | 0.6122051 | 0 | 0 | 0
37 | 0.6122051 | 0 | 0 | 0
38 | 0.6122051 | 0 | 0 | 0
39 | 0.6122051 | 0 | 0 | 0
40 | 0.6105983 | 0 | 0 | 0
41 | 0.6122051 | 0 | 0 | 0
42 | 0.6105983 | 0 | 0 | 0
43 | 0.6105983 | 0 | 0 | 0
44 | 0.6105983 | 0 | 0 | 0
45 | 0.6105983 | 0 | 0 | 0
46 | 0.6105983 | 0 | 0 | 0
47 | 0.6105983 | 0 | 0 | 0
48 | 0.6105983 | 0 | 0 | 0
49 | 0.6105983 | 0 | 0 | 0
50 | 0.6089915 | 0 | 0 | 0
51 | 0.6089915 | 0 | 0 | 0
52 | 0.6089915 | 0 | 0 | 0
53 | 0.6089915 | 0 | 0 | 0
54 | 0.6089915 | 0 | 0 | 0
55 | 0.6089915 | 0 | 0 | 0
56 | 0.6089915 | 0 | 0 | 0
57 | 0.6089915 | 0 | 0 | 0
58 | 0.6089915 | 0 | 0 | 0
59 | 0.6089915 | 0 | 0 | 0
60 | 0.6089915 | 0 | 0 | 0
61 | 0.6089915 | 0 | 0 | 0
62 | 0.6089915 | 0 | 0 | 0
63 | 0.6089915 | 0 | 0 | 0
64 | 0.6089915 | 0 | 0 | 0
65 | 0.6089915 | 0 | 0 | 0
66 | 0.6089915 | 0 | 0 | 0
67 | 0.6089915 | 0 | 0 | 0
68 | 0.6089915 | 0 | 0 | 0
69 | 0.6089915 | 0 | 0 | 0
70 | 0.6089915 | 0 | 0 | 0
71 | 0.6089915 | 0 | 0 | 0
72 | 0.6089915 | 0 | 0 | 0
73 | 0.6089915 | 0 | 0 | 0
74 | 0.6073846 | 0 | 0 | 0
75 | 0.6073846 | 0 | 0 | 0
76 | 0.6073846 | 0 | 0 | 0
77 | 0.6073846 | 0 | 0 | 0
78 | 0.6073846 | 0 | 0 | 0
79 | 0.6073846 | 0 | 0 | 0
80 | 0.6073846 | 0 | 0 | 0
81 | 0.6073846 | 0 | 0 | 0
82 | 0.6089915 | 0 | 0 | 0
83 | 0.6073846 | 0 | 0 | 0
84 | 0.6073846 | 0 | 0 | 0
85 | 0.6073846 | 0 | 0 | 0
86 | 0.6073846 | 0 | 0 | 0
87 | 0.6073846 | 0 | 0 | 0
88 | 0.6073846 | 0 | 0 | 0
89 | 0.6073846 | 0.007876655 | 0.1358044 | 0.004784159
90 | 0.6073846 | 0 | 0 | 0
91 | 0.6073846 | 0 | 0 | 0
92 | 0.6073846 | 0 | 0 | 0
93 | 0.6073846 | 0 | 0 | 0
94 | 0.6073846 | 0 | 0 | 0
95 | 0.6073846 | 0 | 0 | 0
96 | 0.6073846 | 0 | 0 | 0
97 | 0.6073846 | 0 | 0 | 0
98 | 0.6073846 | 0 | 0 | 0
99 | 0.6057778 | 0 | 0 | 0
100 | 0.6073846 | 0 | 0 | 0
101 | 0.6073846 | 0 | 0 | 0
102 | 0.6057778 | 0 | 0 | 0
103 | 0.6073846 | 0 | 0 | 0
104 | 0.6057778 | 0 | 0 | 0
105 | 0.6073846 | 0 | 0 | 0
106 | 0.6057778 | 0 | 0 | 0
107 | 0.6057778 | 0 | 0 | 0
108 | 0.6057778 | 0 | 0 | 0
109 | 0.6057778 | 0 | 0 | 0
110 | 0.6057778 | 0 | 0 | 0
111 | 0.6057778 | 0 | 0 | 0
112 | 0.6057778 | 0 | 0 | 0
113 | 0.6073846 | 0 | 0 | 0
114 | 0.6057778 | 0 | 0 | 0
115 | 0.6057778 | 0 | 0 | 0
116 | 0.6057778 | 0 | 0 | 0
117 | 0.6073846 | 0 | 0 | 0
118 | 0.6057778 | 0 | 0 | 0
119 | 0.6057778 | 0 | 0 | 0
120 | 0.6057778 | 0 | 0 | 0
121 | 0.6057778 | 0 | 0 | 0
122 | 0.6057778 | 0 | 0 | 0
123 | 0.6057778 | 0 | 0 | 0
124 | 0.6057778 | 0 | 0 | 0
125 | 0.6057778 | 0 | 0 | 0
126 | 0.6057778 | 0 | 0 | 0
127 | 0.6057778 | 0 | 0 | 0
128 | 0.573641 | 0.06301324 | 1.086435 | 0.03614698
129 | 0.5431111 | 0.1102732 | 1.901262 | 0.05989058
130 | 0.5174017 | 0.1575331 | 2.716088 | 0.08150789
131 | 0.4965128 | 0.1969164 | 3.39511 | 0.0977715
132 | 0.4772308 | 0.228423 | 3.938327 | 0.1090105
133 | 0.4627692 | 0.252053 | 4.345741 | 0.1166424
134 | 0.4499145 | 0.2756829 | 4.753154 | 0.1240338
135 | 0.4386667 | 0.2914362 | 5.024763 | 0.1278434
136 | 0.4274188 | 0.2993129 | 5.160567 | 0.127932
137 | 0.4193846 | 0.3150662 | 5.432176 | 0.1321339
138 | 0.4113504 | 0.3308195 | 5.703785 | 0.1360827
139 | 0.4049231 | 0.3386962 | 5.839589 | 0.1371459
140 | 0.3984957 | 0.3465728 | 5.975393 | 0.1381078
141 | 0.3936752 | 0.3544495 | 6.111198 | 0.139538
142 | 0.3888547 | 0.3623261 | 6.247002 | 0.1408922
143 | 0.3840342 | 0.3623261 | 6.247002 | 0.1391456
144 | 0.3808205 | 0.3702028 | 6.382807 | 0.1409808
145 | 0.3776068 | 0.3780794 | 6.518611 | 0.1427654
146 | 0.3743932 | 0.3780794 | 6.518611 | 0.1415504
147 | 0.3711795 | 0.3780794 | 6.518611 | 0.1403353
148 | 0.3679658 | 0.3859561 | 6.654415 | 0.1420186
149 | 0.366359 | 0.3859561 | 6.654415 | 0.1413985
150 | 0.3631453 | 0.3938327 | 6.79022 | 0.1430185
151 | 0.3615385 | 0.3938327 | 6.79022 | 0.1423857
152 | 0.3599316 | 0.4017094 | 6.926024 | 0.1445879
153 | 0.3567179 | 0.4017094 | 6.926024 | 0.143297
154 | 0.3535043 | 0.4017094 | 6.926024 | 0.142006
155 | 0.3535043 | 0.4017094 | 6.926024 | 0.142006
156 | 0.3518974 | 0.4095861 | 7.061829 | 0.1441323
157 | 0.3502906 | 0.4095861 | 7.061829 | 0.1434741
158 | 0.3470769 | 0.4095861 | 7.061829 | 0.1421579
159 | 0.3470769 | 0.4095861 | 7.061829 | 0.1421579
160 | 0.3438632 | 0.4253394 | 7.333437 | 0.1462586
161 | 0.3406496 | 0.4253394 | 7.333437 | 0.1448917
162 | 0.3390427 | 0.433216 | 7.469242 | 0.1468787
163 | 0.3358291 | 0.433216 | 7.469242 | 0.1454865
164 | 0.3342222 | 0.433216 | 7.469242 | 0.1447904
165 | 0.3310085 | 0.4410927 | 7.605046 | 0.1460054
166 | 0.3310085 | 0.4410927 | 7.605046 | 0.1460054
167 | 0.3277949 | 0.4489693 | 7.740851 | 0.1471698
168 | 0.326188 | 0.4489693 | 7.740851 | 0.1464484
169 | 0.3245812 | 0.4489693 | 7.740851 | 0.145727
170 | 0.3229744 | 0.456846 | 7.876655 | 0.1475495
171 | 0.3213675 | 0.456846 | 7.876655 | 0.1468155
172 | 0.3197607 | 0.4647226 | 8.012459 | 0.1486
173 | 0.3181538 | 0.4647226 | 8.012459 | 0.1478533
174 | 0.316547 | 0.4647226 | 8.012459 | 0.1471066
175 | 0.3149402 | 0.4647226 | 8.012459 | 0.1463598
176 | 0.3117265 | 0.4725993 | 8.148264 | 0.1473217
177 | 0.3101197 | 0.480476 | 8.284068 | 0.149005
178 | 0.3085128 | 0.480476 | 8.284068 | 0.148233
179 | 0.3052991 | 0.480476 | 8.284068 | 0.1466889
180 | 0.3036923 | 0.4883526 | 8.419873 | 0.1483089
181 | 0.3020855 | 0.4883526 | 8.419873 | 0.1475242
182 | 0.3004786 | 0.4883526 | 8.419873 | 0.1467395
183 | 0.2988718 | 0.4962293 | 8.555677 | 0.1483089
184 | 0.297265 | 0.4962293 | 8.555677 | 0.1475116
185 | 0.2956581 | 0.5041059 | 8.691481 | 0.149043
186 | 0.2924444 | 0.5041059 | 8.691481 | 0.147423
187 | 0.2908376 | 0.5041059 | 8.691481 | 0.146613
188 | 0.2892308 | 0.5119826 | 8.827286 | 0.1480811
189 | 0.2876239 | 0.5119826 | 8.827286 | 0.1472584
190 | 0.2860171 | 0.5119826 | 8.827286 | 0.1464358
191 | 0.2844103 | 0.5119826 | 8.827286 | 0.1456131
192 | 0.2811966 | 0.5198592 | 8.96309 | 0.1461826
193 | 0.2779829 | 0.5277359 | 9.098894 | 0.1467016
194 | 0.2763761 | 0.5277359 | 9.098894 | 0.1458536
195 | 0.2731624 | 0.5356125 | 9.234699 | 0.1463092
196 | 0.2715556 | 0.5434892 | 9.370503 | 0.1475875
197 | 0.2683419 | 0.5513658 | 9.506308 | 0.1479545
198 | 0.266735 | 0.5434892 | 9.370503 | 0.1449676
199 | 0.2651282 | 0.5513658 | 9.506308 | 0.1461826
200 | 0.2619145 | 0.5513658 | 9.506308 | 0.1444107
201 | 0.2587009 | 0.5592425 | 9.642112 | 0.1446765
202 | 0.257094 | 0.5592425 | 9.642112 | 0.1437779
203 | 0.2538803 | 0.5671192 | 9.777916 | 0.1439804
204 | 0.2538803 | 0.5671192 | 9.777916 | 0.1439804
205 | 0.2506667 | 0.5671192 | 9.777916 | 0.1421579
206 | 0.2490598 | 0.5828725 | 10.04953 | 0.1451701
207 | 0.2458462 | 0.5749958 | 9.913721 | 0.1413605
208 | 0.2426325 | 0.5907491 | 10.18533 | 0.1433349
209 | 0.2394188 | 0.5907491 | 10.18533 | 0.1414364
210 | 0.2362051 | 0.5907491 | 10.18533 | 0.139538
211 | 0.2345983 | 0.5986258 | 10.32113 | 0.1404366
212 | 0.2313846 | 0.6065024 | 10.45694 | 0.1403353
213 | 0.2281709 | 0.6143791 | 10.59274 | 0.1401835
214 | 0.2249573 | 0.6143791 | 10.59274 | 0.138209
215 | 0.2233504 | 0.6222557 | 10.72855 | 0.1389811
216 | 0.2201368 | 0.6222557 | 10.72855 | 0.1369814
217 | 0.2185299 | 0.6222557 | 10.72855 | 0.1359815
218 | 0.2137094 | 0.6301324 | 10.86435 | 0.1346652
219 | 0.2104957 | 0.638009 | 11.00016 | 0.1342982
220 | 0.2088889 | 0.638009 | 11.00016 | 0.133273
221 | 0.2056752 | 0.6458857 | 11.13596 | 0.1328427
222 | 0.2040684 | 0.6537624 | 11.27176 | 0.1334122
223 | 0.2008547 | 0.6537624 | 11.27176 | 0.1313112
224 | 0.1928205 | 0.661639 | 11.40757 | 0.1275776
225 | 0.1863932 | 0.6773923 | 11.67918 | 0.1262613
226 | 0.1815726 | 0.685269 | 11.81498 | 0.1244261
227 | 0.1767521 | 0.6931456 | 11.95079 | 0.122515
228 | 0.1703248 | 0.6931456 | 11.95079 | 0.1180599
229 | 0.1655043 | 0.7167756 | 12.3582 | 0.1186294
230 | 0.1622906 | 0.7246523 | 12.494 | 0.1176042
231 | 0.1574701 | 0.7325289 | 12.62981 | 0.1153514
232 | 0.1526496 | 0.7325289 | 12.62981 | 0.1118202
233 | 0.1478291 | 0.7404056 | 12.76561 | 0.1094535
234 | 0.1430085 | 0.7482822 | 12.90142 | 0.1070108
235 | 0.1397949 | 0.7561589 | 13.03722 | 0.1057071
236 | 0.1349744 | 0.7640355 | 13.17303 | 0.1031252
237 | 0.1301538 | 0.7719122 | 13.30883 | 0.1004673
238 | 0.1269402 | 0.7719122 | 13.30883 | 0.09798666
239 | 0.1237265 | 0.7797888 | 13.44464 | 0.09648054
240 | 0.1172991 | 0.7955421 | 13.71624 | 0.09331641
241 | 0.109265 | 0.8034188 | 13.85205 | 0.08778552
242 | 0.1044444 | 0.8112955 | 13.98785 | 0.0847353
243 | 0.09801709 | 0.8191721 | 14.12366 | 0.08029287
244 | 0.09319658 | 0.8349254 | 14.39527 | 0.07781219
245 | 0.08676923 | 0.8428021 | 14.53107 | 0.07312929
246 | 0.08194872 | 0.8506787 | 14.66687 | 0.06971203
247 | 0.07712821 | 0.8585554 | 14.80268 | 0.06621884
248 | 0.07070085 | 0.866432 | 14.93848 | 0.06125749
249 | 0.06588034 | 0.8743087 | 15.07429 | 0.05759976
250 | 0.05945299 | 0.8821854 | 15.21009 | 0.05244856
251 | 0.05463248 | 0.890062 | 15.3459 | 0.04862629
252 | 0.04981197 | 0.9058153 | 15.61751 | 0.04512044
253 | 0.04338462 | 0.913692 | 15.75331 | 0.03964017
254 | 0.0385641 | 0.9215686 | 15.88911 | 0.03553947
255 | 0.03374359 | 0.9294453 | 16.02492 | 0.03136282