## Summary
0
Time | 2023-10-05 14:39
ID | A033_LM_GB_IP
Pixel | 5
Pixel Area | 0.058
Irradiance | 100
Panel Temperature | 0
Voc | 0.001606838
Isc | 0
Vmp | 0.6716581
Imp | 0.7088989
Pmp | 0.4761377
FF | 4761377.3
Eff | 0.08209271
Dir | Reverse

## Data
| Voltage | Current | Current Density | Power
0 | 0.001606838 | 0.6222557 | 10.72855 | 0.0009998639
1 | 0.003213675 | 0.6301324 | 10.86435 | 0.002025041
2 | 0.003213675 | 0.6458857 | 11.13596 | 0.002075667
3 | 0.004820513 | 0.661639 | 11.40757 | 0.003189439
4 | 0.009641026 | 0.661639 | 11.40757 | 0.006378879
5 | 0.008034188 | 0.6773923 | 11.67918 | 0.005442297
6 | 0.01124786 | 0.685269 | 11.81498 | 0.007707812
7 | 0.0128547 | 0.685269 | 11.81498 | 0.008808928
8 | 0.01767521 | 0.6931456 | 11.95079 | 0.0122515
9 | 0.01928205 | 0.6931456 | 11.95079 | 0.01336527
10 | 0.0257094 | 0.6931456 | 11.95079 | 0.01782036
11 | 0.02731624 | 0.7010223 | 12.08659 | 0.01914929
12 | 0.03052991 | 0.7088989 | 12.2224 | 0.02164262
13 | 0.03374359 | 0.7088989 | 12.2224 | 0.0239208
14 | 0.0385641 | 0.7088989 | 12.2224 | 0.02733805
15 | 0.04177778 | 0.7088989 | 12.2224 | 0.02961622
16 | 0.04820513 | 0.7088989 | 12.2224 | 0.03417256
17 | 0.05463248 | 0.7088989 | 12.2224 | 0.03872891
18 | 0.06105983 | 0.7167756 | 12.3582 | 0.0437662
19 | 0.06748718 | 0.7167756 | 12.3582 | 0.04837316
20 | 0.07070085 | 0.7088989 | 12.2224 | 0.05011976
21 | 0.07712821 | 0.7088989 | 12.2224 | 0.0546761
22 | 0.08194872 | 0.7167756 | 12.3582 | 0.05873884
23 | 0.08516239 | 0.7167756 | 12.3582 | 0.06104233
24 | 0.09158974 | 0.7167756 | 12.3582 | 0.06564929
25 | 0.09801709 | 0.7167756 | 12.3582 | 0.07025626
26 | 0.1012308 | 0.7167756 | 12.3582 | 0.07255975
27 | 0.1060513 | 0.7167756 | 12.3582 | 0.07601497
28 | 0.1108718 | 0.7167756 | 12.3582 | 0.0794702
29 | 0.1156923 | 0.7246523 | 12.494 | 0.08383669
30 | 0.1205128 | 0.7167756 | 12.3582 | 0.08638065
31 | 0.1237265 | 0.7167756 | 12.3582 | 0.08868413
32 | 0.1349744 | 0.7167756 | 12.3582 | 0.09674633
33 | 0.1430085 | 0.7167756 | 12.3582 | 0.102505
34 | 0.1526496 | 0.7246523 | 12.494 | 0.1106179
35 | 0.1606838 | 0.7167756 | 12.3582 | 0.1151742
36 | 0.1671111 | 0.7167756 | 12.3582 | 0.1197812
37 | 0.1735385 | 0.7167756 | 12.3582 | 0.1243881
38 | 0.1799658 | 0.7167756 | 12.3582 | 0.1289951
39 | 0.1847863 | 0.7167756 | 12.3582 | 0.1324503
40 | 0.1912137 | 0.7167756 | 12.3582 | 0.1370573
41 | 0.197641 | 0.7167756 | 12.3582 | 0.1416643
42 | 0.2024615 | 0.7167756 | 12.3582 | 0.1451195
43 | 0.2088889 | 0.7167756 | 12.3582 | 0.1497265
44 | 0.2137094 | 0.7167756 | 12.3582 | 0.1531817
45 | 0.2185299 | 0.7167756 | 12.3582 | 0.1566369
46 | 0.2233504 | 0.7167756 | 12.3582 | 0.1600921
47 | 0.2281709 | 0.7167756 | 12.3582 | 0.1635474
48 | 0.2362051 | 0.7167756 | 12.3582 | 0.1693061
49 | 0.2426325 | 0.7167756 | 12.3582 | 0.173913
50 | 0.2490598 | 0.7167756 | 12.3582 | 0.17852
51 | 0.2538803 | 0.7167756 | 12.3582 | 0.1819752
52 | 0.2603077 | 0.7167756 | 12.3582 | 0.1865822
53 | 0.2651282 | 0.7167756 | 12.3582 | 0.1900374
54 | 0.2699487 | 0.7167756 | 12.3582 | 0.1934927
55 | 0.2747692 | 0.7167756 | 12.3582 | 0.1969479
56 | 0.2811966 | 0.7167756 | 12.3582 | 0.2015548
57 | 0.2876239 | 0.7167756 | 12.3582 | 0.2061618
58 | 0.2924444 | 0.7246523 | 12.494 | 0.2119205
59 | 0.297265 | 0.7167756 | 12.3582 | 0.2130723
60 | 0.3004786 | 0.7246523 | 12.494 | 0.2177425
61 | 0.306906 | 0.7167756 | 12.3582 | 0.2199827
62 | 0.3101197 | 0.7167756 | 12.3582 | 0.2222862
63 | 0.3149402 | 0.7167756 | 12.3582 | 0.2257414
64 | 0.3213675 | 0.7167756 | 12.3582 | 0.2303484
65 | 0.3294017 | 0.7167756 | 12.3582 | 0.2361071
66 | 0.3358291 | 0.7167756 | 12.3582 | 0.2407141
67 | 0.3406496 | 0.7167756 | 12.3582 | 0.2441693
68 | 0.3470769 | 0.7167756 | 12.3582 | 0.2487763
69 | 0.3518974 | 0.7246523 | 12.494 | 0.2550033
70 | 0.3583248 | 0.7167756 | 12.3582 | 0.2568385
71 | 0.3631453 | 0.7167756 | 12.3582 | 0.2602937
72 | 0.3679658 | 0.7167756 | 12.3582 | 0.2637489
73 | 0.3743932 | 0.7167756 | 12.3582 | 0.2683559
74 | 0.3792137 | 0.7167756 | 12.3582 | 0.2718111
75 | 0.3840342 | 0.7167756 | 12.3582 | 0.2752663
76 | 0.3888547 | 0.7167756 | 12.3582 | 0.2787216
77 | 0.3936752 | 0.7167756 | 12.3582 | 0.2821768
78 | 0.3968889 | 0.7167756 | 12.3582 | 0.2844803
79 | 0.4017094 | 0.7167756 | 12.3582 | 0.2879355
80 | 0.4081368 | 0.7167756 | 12.3582 | 0.2925425
81 | 0.4145641 | 0.7167756 | 12.3582 | 0.2971494
82 | 0.4209915 | 0.7167756 | 12.3582 | 0.3017564
83 | 0.425812 | 0.7167756 | 12.3582 | 0.3052116
84 | 0.4322393 | 0.7167756 | 12.3582 | 0.3098186
85 | 0.4370598 | 0.7167756 | 12.3582 | 0.3132738
86 | 0.4418803 | 0.7167756 | 12.3582 | 0.316729
87 | 0.4467009 | 0.7167756 | 12.3582 | 0.3201843
88 | 0.4515214 | 0.7167756 | 12.3582 | 0.3236395
89 | 0.4579487 | 0.7167756 | 12.3582 | 0.3282465
90 | 0.4627692 | 0.7167756 | 12.3582 | 0.3317017
91 | 0.4675897 | 0.7167756 | 12.3582 | 0.3351569
92 | 0.4724103 | 0.7167756 | 12.3582 | 0.3386121
93 | 0.4772308 | 0.7167756 | 12.3582 | 0.3420674
94 | 0.4820513 | 0.7167756 | 12.3582 | 0.3455226
95 | 0.485265 | 0.7167756 | 12.3582 | 0.3478261
96 | 0.4965128 | 0.7167756 | 12.3582 | 0.3558883
97 | 0.504547 | 0.7167756 | 12.3582 | 0.361647
98 | 0.514188 | 0.7167756 | 12.3582 | 0.3685574
99 | 0.5206154 | 0.7167756 | 12.3582 | 0.3731644
100 | 0.5270427 | 0.7167756 | 12.3582 | 0.3777714
101 | 0.5350769 | 0.7167756 | 12.3582 | 0.3835301
102 | 0.5398974 | 0.7167756 | 12.3582 | 0.3869853
103 | 0.5463248 | 0.7167756 | 12.3582 | 0.3915923
104 | 0.5527521 | 0.7167756 | 12.3582 | 0.3961992
105 | 0.5591795 | 0.7167756 | 12.3582 | 0.4008062
106 | 0.564 | 0.7167756 | 12.3582 | 0.4042614
107 | 0.5704274 | 0.7088989 | 12.2224 | 0.4043753
108 | 0.5752479 | 0.7167756 | 12.3582 | 0.4123236
109 | 0.5800684 | 0.7167756 | 12.3582 | 0.4157789
110 | 0.5848889 | 0.7167756 | 12.3582 | 0.4192341
111 | 0.5897094 | 0.7167756 | 12.3582 | 0.4226893
112 | 0.5961368 | 0.7167756 | 12.3582 | 0.4272963
113 | 0.6025641 | 0.7167756 | 12.3582 | 0.4319032
114 | 0.6089915 | 0.7088989 | 12.2224 | 0.4317134
115 | 0.613812 | 0.7167756 | 12.3582 | 0.4399654
116 | 0.6186325 | 0.7167756 | 12.3582 | 0.4434207
117 | 0.6250598 | 0.7167756 | 12.3582 | 0.4480276
118 | 0.6282735 | 0.7088989 | 12.2224 | 0.4453824
119 | 0.633094 | 0.7167756 | 12.3582 | 0.4537863
120 | 0.6395214 | 0.7167756 | 12.3582 | 0.4583933
121 | 0.6459487 | 0.7167756 | 12.3582 | 0.4630003
122 | 0.6491624 | 0.7167756 | 12.3582 | 0.4653038
123 | 0.6539829 | 0.7167756 | 12.3582 | 0.468759
124 | 0.6588034 | 0.7167756 | 12.3582 | 0.4722142
125 | 0.6652308 | 0.7088989 | 12.2224 | 0.4715814
126 | 0.6684444 | 0.7088989 | 12.2224 | 0.4738596
127 | 0.6716581 | 0.7088989 | 12.2224 | 0.4761377
128 | 0.7198632 | 0.5986258 | 10.32113 | 0.4309287
129 | 0.7632479 | 0.5041059 | 8.691481 | 0.3847578
130 | 0.801812 | 0.4253394 | 7.333437 | 0.3410422
131 | 0.8323419 | 0.3544495 | 6.111198 | 0.2950231
132 | 0.8596581 | 0.2993129 | 5.160567 | 0.2573068
133 | 0.8853675 | 0.252053 | 4.345741 | 0.2231595
134 | 0.9062564 | 0.204793 | 3.530914 | 0.185595
135 | 0.9255385 | 0.1732864 | 2.987697 | 0.1603832
136 | 0.9416068 | 0.1496564 | 2.580284 | 0.1409175
137 | 0.9560684 | 0.1260265 | 2.17287 | 0.1204899
138 | 0.9689231 | 0.1023965 | 1.765457 | 0.09921435
139 | 0.9801709 | 0.0866432 | 1.493848 | 0.08492515
140 | 0.9882051 | 0.07876655 | 1.358044 | 0.07783751
141 | 0.9978462 | 0.06301324 | 1.086435 | 0.06287752
142 | 1.00588 | 0.05513658 | 0.9506308 | 0.05546081
143 | 1.012308 | 0.04725993 | 0.8148264 | 0.04784159
144 | 1.018735 | 0.03938327 | 0.679022 | 0.04012112
145 | 1.023556 | 0.03150662 | 0.5432176 | 0.03224878
146 | 1.026769 | 0.02362996 | 0.4074132 | 0.02426252
147 | 1.03159 | 0.02362996 | 0.4074132 | 0.02437643
148 | 1.034803 | 0.02362996 | 0.4074132 | 0.02445237
149 | 1.038017 | 0.01575331 | 0.2716088 | 0.0163522
150 | 1.041231 | 0.01575331 | 0.2716088 | 0.01640283
151 | 1.044444 | 0.01575331 | 0.2716088 | 0.01645346
152 | 1.046051 | 0.007876655 | 0.1358044 | 0.008239385
153 | 1.047658 | 0.007876655 | 0.1358044 | 0.008252041
154 | 1.049265 | 0.007876655 | 0.1358044 | 0.008264698
155 | 1.050872 | 0.007876655 | 0.1358044 | 0.008277355
156 | 1.052479 | 0.007876655 | 0.1358044 | 0.008290011
157 | 1.054085 | 0.007876655 | 0.1358044 | 0.008302668
158 | 1.055692 | 0.007876655 | 0.1358044 | 0.008315324
159 | 1.055692 | 0 | 0 | 0
160 | 1.057299 | 0 | 0 | 0
161 | 1.057299 | 0 | 0 | 0
162 | 1.058906 | 0.007876655 | 0.1358044 | 0.008340637
163 | 1.058906 | 0.007876655 | 0.1358044 | 0.008340637
164 | 1.058906 | 0.007876655 | 0.1358044 | 0.008340637
165 | 1.060513 | 0 | 0 | 0
166 | 1.060513 | 0 | 0 | 0
167 | 1.06212 | 0 | 0 | 0
168 | 1.060513 | 0 | 0 | 0
169 | 1.06212 | 0 | 0 | 0
170 | 1.06212 | 0 | 0 | 0
171 | 1.06212 | 0 | 0 | 0
172 | 1.06212 | 0 | 0 | 0
173 | 1.063726 | 0 | 0 | 0
174 | 1.063726 | 0 | 0 | 0
175 | 1.063726 | 0 | 0 | 0
176 | 1.063726 | 0 | 0 | 0
177 | 1.063726 | 0 | 0 | 0
178 | 1.063726 | 0 | 0 | 0
179 | 1.063726 | 0 | 0 | 0
180 | 1.063726 | 0 | 0 | 0
181 | 1.065333 | 0 | 0 | 0
182 | 1.065333 | 0 | 0 | 0
183 | 1.063726 | 0 | 0 | 0
184 | 1.065333 | 0 | 0 | 0
185 | 1.065333 | 0 | 0 | 0
186 | 1.065333 | 0 | 0 | 0
187 | 1.065333 | 0 | 0 | 0
188 | 1.065333 | 0 | 0 | 0
189 | 1.065333 | 0 | 0 | 0
190 | 1.065333 | 0 | 0 | 0
191 | 1.065333 | 0 | 0 | 0
192 | 1.06694 | 0 | 0 | 0
193 | 1.065333 | 0 | 0 | 0
194 | 1.065333 | 0 | 0 | 0
195 | 1.06694 | 0 | 0 | 0
196 | 1.06694 | 0 | 0 | 0
197 | 1.065333 | 0 | 0 | 0
198 | 1.065333 | 0 | 0 | 0
199 | 1.065333 | 0 | 0 | 0
200 | 1.065333 | 0 | 0 | 0
201 | 1.06694 | 0 | 0 | 0
202 | 1.065333 | 0 | 0 | 0
203 | 1.065333 | 0 | 0 | 0
204 | 1.06694 | 0 | 0 | 0
205 | 1.06694 | 0 | 0 | 0
206 | 1.065333 | 0 | 0 | 0
207 | 1.06694 | 0 | 0 | 0
208 | 1.06694 | 0 | 0 | 0
209 | 1.065333 | 0 | 0 | 0
210 | 1.06694 | 0 | 0 | 0
211 | 1.06694 | 0 | 0 | 0
212 | 1.06694 | 0 | 0 | 0
213 | 1.06694 | 0 | 0 | 0
214 | 1.065333 | 0 | 0 | 0
215 | 1.06694 | 0 | 0 | 0
216 | 1.06694 | 0 | 0 | 0
217 | 1.06694 | 0 | 0 | 0
218 | 1.06694 | 0 | 0 | 0
219 | 1.06694 | 0 | 0 | 0
220 | 1.06694 | 0 | 0 | 0
221 | 1.06694 | 0 | 0 | 0
222 | 1.06694 | 0 | 0 | 0
223 | 1.06694 | 0 | 0 | 0
224 | 1.06694 | 0 | 0 | 0
225 | 1.06694 | 0 | 0 | 0
226 | 1.06694 | 0 | 0 | 0
227 | 1.06694 | 0 | 0 | 0
228 | 1.06694 | 0 | 0 | 0
229 | 1.06694 | 0 | 0 | 0
230 | 1.06694 | 0 | 0 | 0
231 | 1.06694 | 0 | 0 | 0
232 | 1.06694 | 0 | 0 | 0
233 | 1.06694 | 0 | 0 | 0
234 | 1.068547 | 0 | 0 | 0
235 | 1.06694 | 0 | 0 | 0
236 | 1.06694 | 0 | 0 | 0
237 | 1.06694 | 0 | 0 | 0
238 | 1.06694 | 0 | 0 | 0
239 | 1.06694 | 0 | 0 | 0
240 | 1.06694 | 0 | 0 | 0
241 | 1.06694 | 0 | 0 | 0
242 | 1.06694 | 0 | 0 | 0
243 | 1.06694 | 0 | 0 | 0
244 | 1.068547 | 0 | 0 | 0
245 | 1.068547 | 0 | 0 | 0
246 | 1.06694 | 0 | 0 | 0
247 | 1.068547 | 0 | 0 | 0
248 | 1.068547 | 0 | 0 | 0
249 | 1.06694 | 0 | 0 | 0
250 | 1.06694 | 0 | 0 | 0
251 | 1.068547 | 0 | 0 | 0
252 | 1.06694 | 0 | 0 | 0
253 | 1.068547 | 0 | 0 | 0
254 | 1.068547 | 0 | 0 | 0
255 | 1.068547 | 0 | 0 | 0