## Summary
0
Time | 2023-10-03 14:28
ID | A035_LM_GB
Pixel | 0
Pixel Area | 0.058
Irradiance | 100
Panel Temperature | 0
Voc | 1.013915
Isc | 1.346908
Vmp | 0.8628718
Imp | 1.252388
Pmp | 1.08065
FF | 0.7913086
Eff | 0.186319
Dir | Reverse

## Data
| Voltage | Current | Current Density | Power
0 | 1.013915 | 0 | 0 | 0
1 | 1.012308 | 0 | 0 | 0
2 | 1.012308 | 0 | 0 | 0
3 | 1.012308 | 0 | 0 | 0
4 | 1.012308 | 0 | 0 | 0
5 | 1.012308 | 0 | 0 | 0
6 | 1.012308 | 0 | 0 | 0
7 | 1.013915 | 0 | 0 | 0
8 | 1.012308 | 0 | 0 | 0
9 | 1.013915 | 0 | 0 | 0
10 | 1.013915 | 0 | 0 | 0
11 | 1.012308 | 0 | 0 | 0
12 | 1.012308 | 0 | 0 | 0
13 | 1.012308 | 0 | 0 | 0
14 | 1.012308 | 0 | 0 | 0
15 | 1.013915 | 0 | 0 | 0
16 | 1.012308 | 0 | 0 | 0
17 | 1.012308 | 0 | 0 | 0
18 | 1.012308 | 0 | 0 | 0
19 | 1.013915 | 0 | 0 | 0
20 | 1.012308 | 0 | 0 | 0
21 | 1.012308 | 0 | 0 | 0
22 | 1.012308 | 0 | 0 | 0
23 | 1.012308 | 0 | 0 | 0
24 | 1.013915 | 0 | 0 | 0
25 | 1.012308 | 0 | 0 | 0
26 | 1.013915 | 0 | 0 | 0
27 | 1.012308 | 0 | 0 | 0
28 | 1.012308 | 0 | 0 | 0
29 | 1.012308 | 0 | 0 | 0
30 | 1.013915 | 0 | 0 | 0
31 | 1.012308 | 0 | 0 | 0
32 | 1.012308 | 0 | 0 | 0
33 | 1.012308 | 0 | 0 | 0
34 | 1.013915 | 0 | 0 | 0
35 | 1.013915 | 0 | 0 | 0
36 | 1.012308 | 0 | 0 | 0
37 | 1.013915 | 0 | 0 | 0
38 | 1.012308 | 0 | 0 | 0
39 | 1.012308 | 0 | 0 | 0
40 | 1.013915 | 0 | 0 | 0
41 | 1.012308 | 0 | 0 | 0
42 | 1.012308 | 0 | 0 | 0
43 | 1.013915 | 0 | 0 | 0
44 | 1.012308 | 0 | 0 | 0
45 | 1.012308 | 0 | 0 | 0
46 | 1.012308 | 0 | 0 | 0
47 | 1.012308 | 0 | 0 | 0
48 | 1.012308 | 0 | 0 | 0
49 | 1.013915 | 0 | 0 | 0
50 | 1.013915 | 0 | 0 | 0
51 | 1.013915 | 0 | 0 | 0
52 | 1.013915 | 0 | 0 | 0
53 | 1.012308 | 0 | 0 | 0
54 | 1.012308 | 0 | 0 | 0
55 | 1.012308 | 0 | 0 | 0
56 | 1.013915 | 0 | 0 | 0
57 | 1.012308 | 0 | 0 | 0
58 | 1.012308 | 0 | 0 | 0
59 | 1.012308 | 0 | 0 | 0
60 | 1.013915 | 0 | 0 | 0
61 | 1.012308 | 0 | 0 | 0
62 | 1.013915 | 0 | 0 | 0
63 | 1.013915 | 0 | 0 | 0
64 | 1.012308 | 0 | 0 | 0
65 | 1.013915 | 0 | 0 | 0
66 | 1.012308 | 0 | 0 | 0
67 | 1.013915 | 0 | 0 | 0
68 | 1.012308 | 0 | 0 | 0
69 | 1.012308 | 0 | 0 | 0
70 | 1.012308 | 0 | 0 | 0
71 | 1.012308 | 0 | 0 | 0
72 | 1.013915 | 0 | 0 | 0
73 | 1.012308 | 0 | 0 | 0
74 | 1.012308 | 0 | 0 | 0
75 | 1.013915 | 0 | 0 | 0
76 | 1.012308 | 0 | 0 | 0
77 | 1.012308 | 0 | 0 | 0
78 | 1.012308 | 0 | 0 | 0
79 | 1.012308 | 0 | 0 | 0
80 | 1.013915 | 0 | 0 | 0
81 | 1.013915 | 0 | 0 | 0
82 | 1.013915 | 0 | 0 | 0
83 | 1.012308 | 0 | 0 | 0
84 | 1.013915 | 0 | 0 | 0
85 | 1.012308 | 0 | 0 | 0
86 | 1.012308 | 0 | 0 | 0
87 | 1.012308 | 0 | 0 | 0
88 | 1.012308 | 0 | 0 | 0
89 | 1.012308 | 0 | 0 | 0
90 | 1.012308 | 0 | 0 | 0
91 | 1.012308 | 0 | 0 | 0
92 | 1.013915 | 0 | 0 | 0
93 | 1.012308 | 0 | 0 | 0
94 | 1.012308 | 0 | 0 | 0
95 | 1.012308 | 0 | 0 | 0
96 | 1.013915 | 0 | 0 | 0
97 | 1.013915 | 0 | 0 | 0
98 | 1.012308 | 0 | 0 | 0
99 | 1.012308 | 0 | 0 | 0
100 | 1.013915 | 0 | 0 | 0
101 | 1.013915 | 0 | 0 | 0
102 | 1.012308 | 0 | 0 | 0
103 | 1.012308 | 0 | 0 | 0
104 | 1.012308 | 0 | 0 | 0
105 | 1.012308 | 0 | 0 | 0
106 | 1.012308 | 0 | 0 | 0
107 | 1.012308 | 0 | 0 | 0
108 | 1.012308 | 0 | 0 | 0
109 | 1.012308 | 0 | 0 | 0
110 | 1.012308 | 0 | 0 | 0
111 | 1.012308 | 0 | 0 | 0
112 | 1.012308 | 0 | 0 | 0
113 | 1.012308 | 0 | 0 | 0
114 | 1.012308 | 0 | 0 | 0
115 | 1.012308 | 0 | 0 | 0
116 | 1.013915 | 0 | 0 | 0
117 | 1.013915 | 0 | 0 | 0
118 | 1.012308 | 0 | 0 | 0
119 | 1.012308 | 0 | 0 | 0
120 | 1.012308 | 0 | 0 | 0
121 | 1.013915 | 0 | 0 | 0
122 | 1.013915 | 0 | 0 | 0
123 | 1.012308 | 0 | 0 | 0
124 | 1.012308 | 0 | 0 | 0
125 | 1.013915 | 0 | 0 | 0
126 | 1.013915 | 0 | 0 | 0
127 | 1.012308 | 0 | 0 | 0
128 | 0.9512479 | 0.7955421 | 13.71624 | 0.7719962
129 | 0.9335726 | 0.9845819 | 16.97555 | 0.927089
130 | 0.9287521 | 1.031842 | 17.79038 | 0.973994
131 | 0.9255385 | 1.047595 | 18.06198 | 0.9853596
132 | 0.9239316 | 1.055472 | 18.19779 | 0.992713
133 | 0.9239316 | 1.063348 | 18.33359 | 0.9983451
134 | 0.9223248 | 1.063348 | 18.33359 | 0.9966239
135 | 0.9207179 | 1.071225 | 18.4694 | 0.9966239
136 | 0.9191111 | 1.086978 | 18.74101 | 1.01509
137 | 0.9175043 | 1.094855 | 18.87681 | 1.01333
138 | 0.9158974 | 1.094855 | 18.87681 | 1.018849
139 | 0.9142906 | 1.102732 | 19.01262 | 1.024342
140 | 0.9126838 | 1.110608 | 19.14842 | 1.029809
141 | 0.9110769 | 1.110608 | 19.14842 | 1.035252
142 | 0.9110769 | 1.118485 | 19.28422 | 1.035252
143 | 0.9094701 | 1.118485 | 19.28422 | 1.040668
144 | 0.9030427 | 1.149992 | 19.82744 | 1.053047
145 | 0.8982222 | 1.157868 | 19.96325 | 1.063602
146 | 0.8982222 | 1.165745 | 20.09905 | 1.061716
147 | 0.8950085 | 1.173622 | 20.23485 | 1.066943
148 | 0.8934017 | 1.181498 | 20.37066 | 1.072145
149 | 0.8917949 | 1.189375 | 20.50646 | 1.075398
150 | 0.8885812 | 1.189375 | 20.50646 | 1.073474
151 | 0.8885812 | 1.197252 | 20.64227 | 1.0786
152 | 0.8821538 | 1.213005 | 20.91388 | 1.086814
153 | 0.880547 | 1.220882 | 21.04968 | 1.089877
154 | 0.8773333 | 1.228758 | 21.18549 | 1.083954
155 | 0.8741197 | 1.228758 | 21.18549 | 1.088915
156 | 0.8725128 | 1.228758 | 21.18549 | 1.093851
157 | 0.8692991 | 1.236635 | 21.32129 | 1.089852
158 | 0.8660855 | 1.244511 | 21.45709 | 1.094737
159 | 0.8628718 | 1.252388 | 21.5929 | 1.097572
160 | 0.8291282 | 1.291771 | 22.27192 | 1.085928
161 | 0.8162735 | 1.299648 | 22.40773 | 1.073601
162 | 0.8082393 | 1.299648 | 22.40773 | 1.0695
163 | 0.801812 | 1.307525 | 22.54353 | 1.063159
164 | 0.7969915 | 1.307525 | 22.54353 | 1.054705
165 | 0.7905641 | 1.307525 | 22.54353 | 1.054641
166 | 0.7857436 | 1.315401 | 22.67933 | 1.048262
167 | 0.7809231 | 1.315401 | 22.67933 | 1.039757
168 | 0.7664615 | 1.323278 | 22.81514 | 1.022747
169 | 0.7584274 | 1.323278 | 22.81514 | 1.016001
170 | 0.752 | 1.323278 | 22.81514 | 1.007445
171 | 0.7455726 | 1.323278 | 22.81514 | 0.9988894
172 | 0.7391453 | 1.323278 | 22.81514 | 0.9903336
173 | 0.7327179 | 1.323278 | 22.81514 | 0.9839167
174 | 0.7278974 | 1.323278 | 22.81514 | 0.9811323
175 | 0.7214701 | 1.323278 | 22.81514 | 0.9725259
176 | 0.6909402 | 1.331155 | 22.95094 | 0.9316454
177 | 0.6764786 | 1.331155 | 22.95094 | 0.9176473
178 | 0.6684444 | 1.331155 | 22.95094 | 0.906826
179 | 0.6620171 | 1.331155 | 22.95094 | 0.8981689
180 | 0.6539829 | 1.331155 | 22.95094 | 0.8873476
181 | 0.6475556 | 1.331155 | 22.95094 | 0.8786905
182 | 0.6411282 | 1.339031 | 23.08675 | 0.8721978
183 | 0.6347009 | 1.339031 | 23.08675 | 0.8635407
184 | 0.6186325 | 1.339031 | 23.08675 | 0.8397338
185 | 0.6105983 | 1.339031 | 23.08675 | 0.8267482
186 | 0.6025641 | 1.339031 | 23.08675 | 0.8180912
187 | 0.5961368 | 1.339031 | 23.08675 | 0.8094341
188 | 0.5897094 | 1.339031 | 23.08675 | 0.8007771
189 | 0.5832821 | 1.339031 | 23.08675 | 0.7899558
190 | 0.5768547 | 1.339031 | 23.08675 | 0.7812987
191 | 0.5704274 | 1.339031 | 23.08675 | 0.7726417
192 | 0.6073846 | 1.331155 | 22.95094 | 0.8197619
193 | 0.6154188 | 1.331155 | 22.95094 | 0.8305199
194 | 0.6122051 | 1.331155 | 22.95094 | 0.8310768
195 | 0.6073846 | 1.331155 | 22.95094 | 0.824584
196 | 0.6009573 | 1.331155 | 22.95094 | 0.8159269
197 | 0.5961368 | 1.331155 | 22.95094 | 0.8072699
198 | 0.5897094 | 1.339031 | 23.08675 | 0.8007771
199 | 0.5832821 | 1.339031 | 23.08675 | 0.7899558
200 | 0.5672137 | 1.339031 | 23.08675 | 0.7683132
201 | 0.5575726 | 1.339031 | 23.08675 | 0.7553276
202 | 0.5495385 | 1.339031 | 23.08675 | 0.7466705
203 | 0.5447179 | 1.339031 | 23.08675 | 0.7380135
204 | 0.5366838 | 1.339031 | 23.08675 | 0.7271922
205 | 0.5302564 | 1.339031 | 23.08675 | 0.7185351
206 | 0.5238291 | 1.339031 | 23.08675 | 0.7098781
207 | 0.5174017 | 1.339031 | 23.08675 | 0.7033853
208 | 0.4836581 | 1.339031 | 23.08675 | 0.6617834
209 | 0.4708034 | 1.339031 | 23.08675 | 0.6421911
210 | 0.4611624 | 1.339031 | 23.08675 | 0.6254718
211 | 0.454735 | 1.346908 | 23.22255 | 0.6168148
212 | 0.4467009 | 1.346908 | 23.22255 | 0.6059935
213 | 0.4402735 | 1.346908 | 23.22255 | 0.6030065
214 | 0.4338462 | 1.339031 | 23.08675 | 0.5886794
215 | 0.4274188 | 1.346908 | 23.22255 | 0.5800223
216 | 0.4097436 | 1.346908 | 23.22255 | 0.5562154
217 | 0.4001026 | 1.346908 | 23.22255 | 0.5464066
218 | 0.3920684 | 1.346908 | 23.22255 | 0.5355221
219 | 0.385641 | 1.346908 | 23.22255 | 0.5237515
220 | 0.3792137 | 1.346908 | 23.22255 | 0.5159298
221 | 0.3711795 | 1.346908 | 23.22255 | 0.5072221
222 | 0.3647521 | 1.346908 | 23.22255 | 0.4985144
223 | 0.3583248 | 1.346908 | 23.22255 | 0.4898068
224 | 0.297265 | 1.346908 | 23.22255 | 0.4094506
225 | 0.2747692 | 1.346908 | 23.22255 | 0.3744301
226 | 0.2635214 | 1.346908 | 23.22255 | 0.3591916
227 | 0.2554872 | 1.346908 | 23.22255 | 0.3504839
228 | 0.2490598 | 1.346908 | 23.22255 | 0.3395994
229 | 0.2426325 | 1.346908 | 23.22255 | 0.3308917
230 | 0.2345983 | 1.346908 | 23.22255 | 0.3200071
231 | 0.2281709 | 1.346908 | 23.22255 | 0.3112994
232 | 0.2104957 | 1.346908 | 23.22255 | 0.2895302
233 | 0.2024615 | 1.346908 | 23.22255 | 0.2780761
234 | 0.1944274 | 1.346908 | 23.22255 | 0.2634072
235 | 0.1863932 | 1.346908 | 23.22255 | 0.2546995
236 | 0.1799658 | 1.346908 | 23.22255 | 0.2459918
237 | 0.1719316 | 1.346908 | 23.22255 | 0.2372842
238 | 0.1671111 | 1.346908 | 23.22255 | 0.2285765
239 | 0.1606838 | 1.346908 | 23.22255 | 0.2198688
240 | 0.1253333 | 1.346908 | 23.22255 | 0.1729765
241 | 0.1108718 | 1.354785 | 23.35836 | 0.1532703
242 | 0.1028376 | 1.346908 | 23.22255 | 0.1423224
243 | 0.09641026 | 1.346908 | 23.22255 | 0.1313745
244 | 0.08837607 | 1.346908 | 23.22255 | 0.1226162
245 | 0.08194872 | 1.346908 | 23.22255 | 0.1138579
246 | 0.07552137 | 1.346908 | 23.22255 | 0.1050996
247 | 0.06909402 | 1.346908 | 23.22255 | 0.09415174
248 | 0.0514188 | 1.354785 | 23.35836 | 0.07225599
249 | 0.04177778 | 1.346908 | 23.22255 | 0.05911854
250 | 0.03535043 | 1.354785 | 23.35836 | 0.04817066
251 | 0.02731624 | 1.354785 | 23.35836 | 0.03941236
252 | 0.02088889 | 1.346908 | 23.22255 | 0.02846448
253 | 0.01446154 | 1.346908 | 23.22255 | 0.01970618
254 | 0.008034188 | 1.346908 | 23.22255 | 0.01094788
255 | 0.003213675 | 1.346908 | 23.22255 | 0.006568726
256 |  |  |  | 0
257 |  |  |  | 0
258 |  |  |  | 0
259 |  |  |  | 0
260 |  |  |  | 0
261 |  |  |  | 0
262 |  |  |  | 0
263 |  |  |  | 0
264 |  |  |  | 0
265 |  |  |  | 0
266 |  |  |  | 0
267 |  |  |  | 0
268 |  |  |  | 0
269 |  |  |  | 0
270 |  |  |  | 0
271 |  |  |  | 0
272 |  |  |  | 0
273 |  |  |  | 0
274 |  |  |  | 0
275 |  |  |  | 0
276 |  |  |  | 0
277 |  |  |  | 0
278 |  |  |  | 0
279 |  |  |  | 0
280 |  |  |  | 0
281 |  |  |  | 0
282 |  |  |  | 0
283 |  |  |  | 0
284 |  |  |  | 0
285 |  |  |  | 0
286 |  |  |  | 0
287 |  |  |  | 0
288 |  |  |  | 0
289 |  |  |  | 0
290 |  |  |  | 0
291 |  |  |  | 0
292 |  |  |  | 0
293 |  |  |  | 0
294 |  |  |  | 0
295 |  |  |  | 0
296 |  |  |  | 0
297 |  |  |  | 0
298 |  |  |  | 0
299 |  |  |  | 0
300 |  |  |  | 0
301 |  |  |  | 0
302 |  |  |  | 0
303 |  |  |  | 0
304 |  |  |  | 0
305 |  |  |  | 0
306 |  |  |  | 0
307 |  |  |  | 0
308 |  |  |  | 0
309 |  |  |  | 0
310 |  |  |  | 0
311 |  |  |  | 0
312 |  |  |  | 0
313 |  |  |  | 0
314 |  |  |  | 0
315 |  |  |  | 0
316 |  |  |  | 0
317 |  |  |  | 0
318 |  |  |  | 0
319 |  |  |  | 0
320 |  |  |  | 0
321 |  |  |  | 0
322 |  |  |  | 0
323 |  |  |  | 0
324 |  |  |  | 0
325 |  |  |  | 0
326 |  |  |  | 0
327 |  |  |  | 0
328 |  |  |  | 0
329 |  |  |  | 0
330 |  |  |  | 0
331 |  |  |  | 0
332 |  |  |  | 0
333 |  |  |  | 0
334 |  |  |  | 0
335 |  |  |  | 0
336 |  |  |  | 0
337 |  |  |  | 0
338 |  |  |  | 0
339 |  |  |  | 0
340 |  |  |  | 0
341 |  |  |  | 0
342 |  |  |  | 0
343 |  |  |  | 0
344 |  |  |  | 0
345 |  |  |  | 0
346 |  |  |  | 0
347 |  |  |  | 0
348 |  |  |  | 0
349 |  |  |  | 0
350 |  |  |  | 0
351 |  |  |  | 0
352 |  |  |  | 0
353 |  |  |  | 0
354 |  |  |  | 0
355 |  |  |  | 0
356 |  |  |  | 0
357 |  |  |  | 0
358 |  |  |  | 0
359 |  |  |  | 0
360 |  |  |  | 0
361 |  |  |  | 0
362 |  |  |  | 0
363 |  |  |  | 0
364 |  |  |  | 0
365 |  |  |  | 0
366 |  |  |  | 0
367 |  |  |  | 0
368 |  |  |  | 0
369 |  |  |  | 0
370 |  |  |  | 0
371 |  |  |  | 0
372 |  |  |  | 0
373 |  |  |  | 0
374 |  |  |  | 0
375 |  |  |  | 0
376 |  |  |  | 0
377 |  |  |  | 0
378 |  |  |  | 0
379 |  |  |  | 0
380 |  |  |  | 0
381 |  |  |  | 0
382 |  |  |  | 0
383 |  |  |  | 0
384 |  |  |  | 0.7567578
385 |  |  |  | 0.9102559
386 |  |  |  | 0.9566673
387 |  |  |  | 0.9695896
388 |  |  |  | 0.9751837
389 |  |  |  | 0.9807526
390 |  |  |  | 0.979044
391 |  |  |  | 0.9862962
392 |  |  |  | 0.9900804
393 |  |  |  | 0.9955607
394 |  |  |  | 1.001016
395 |  |  |  | 1.006445
396 |  |  |  | 1.004673
397 |  |  |  | 1.01185
398 |  |  |  | 1.017229
399 |  |  |  | 1.015431
400 |  |  |  | 1.036644
401 |  |  |  | 1.040023
402 |  |  |  | 1.043352
403 |  |  |  | 1.048516
404 |  |  |  | 1.04663
405 |  |  |  | 1.051756
406 |  |  |  | 1.056856
407 |  |  |  | 1.054945
408 |  |  |  | 1.061172
409 |  |  |  | 1.066159
410 |  |  |  | 1.069158
411 |  |  |  | 1.072107
412 |  |  |  | 1.070133
413 |  |  |  | 1.073019
414 |  |  |  | 1.075854
415 |  |  |  | 1.071854
416 |  |  |  | 1.06245
417 |  |  |  | 1.056692
418 |  |  |  | 1.048338
419 |  |  |  | 1.046288
420 |  |  |  | 1.037884
421 |  |  |  | 1.031581
422 |  |  |  | 1.031455
423 |  |  |  | 1.018975
424 |  |  |  | 1.006091
425 |  |  |  | 0.9955227
426 |  |  |  | 0.9929788
427 |  |  |  | 0.9844736
428 |  |  |  | 0.9759684
429 |  |  |  | 0.9674633
430 |  |  |  | 0.9589581
431 |  |  |  | 0.9525792
432 |  |  |  | 0.9176093
433 |  |  |  | 0.9004977
434 |  |  |  | 0.887664
435 |  |  |  | 0.8791082
436 |  |  |  | 0.8705524
437 |  |  |  | 0.8619966
438 |  |  |  | 0.8513019
439 |  |  |  | 0.844885
440 |  |  |  | 0.8283683
441 |  |  |  | 0.8154586
442 |  |  |  | 0.802106
443 |  |  |  | 0.7935502
444 |  |  |  | 0.7874878
445 |  |  |  | 0.7788813
446 |  |  |  | 0.7702749
447 |  |  |  | 0.7616685
448 |  |  |  | 0.8085229
449 |  |  |  | 0.8170787
450 |  |  |  | 0.8149397
451 |  |  |  | 0.8085229
452 |  |  |  | 0.7999671
453 |  |  |  | 0.7914113
454 |  |  |  | 0.7828555
455 |  |  |  | 0.7742997
456 |  |  |  | 0.7529102
457 |  |  |  | 0.7444556
458 |  |  |  | 0.7358492
459 |  |  |  | 0.7272428
460 |  |  |  | 0.7164848
461 |  |  |  | 0.7078783
462 |  |  |  | 0.6992719
463 |  |  |  | 0.6928171
464 |  |  |  | 0.6476334
465 |  |  |  | 0.6319646
466 |  |  |  | 0.6175109
467 |  |  |  | 0.6067529
468 |  |  |  | 0.5981464
469 |  |  |  | 0.58954
470 |  |  |  | 0.5809336
471 |  |  |  | 0.5723272
472 |  |  |  | 0.5486595
473 |  |  |  | 0.5357499
474 |  |  |  | 0.52808
475 |  |  |  | 0.5172587
476 |  |  |  | 0.5086017
477 |  |  |  | 0.497021
478 |  |  |  | 0.4884145
479 |  |  |  | 0.4826305
480 |  |  |  | 0.4003885
481 |  |  |  | 0.3700889
482 |  |  |  | 0.354939
483 |  |  |  | 0.3441177
484 |  |  |  | 0.3332964
485 |  |  |  | 0.3246394
486 |  |  |  | 0.3159823
487 |  |  |  | 0.3073253
488 |  |  |  | 0.2835184
489 |  |  |  | 0.2726971
490 |  |  |  | 0.2581927
491 |  |  |  | 0.2510544
492 |  |  |  | 0.2423974
493 |  |  |  | 0.2337403
494 |  |  |  | 0.2250833
495 |  |  |  | 0.2164262
496 |  |  |  | 0.1688125
497 |  |  |  | 0.1493341
498 |  |  |  | 0.1385128
499 |  |  |  | 0.1298557
500 |  |  |  | 0.1190344
501 |  |  |  | 0.1103774
502 |  |  |  | 0.1017203
503 |  |  |  | 0.09306328
504 |  |  |  | 0.0692564
505 |  |  |  | 0.05627082
506 |  |  |  | 0.04761377
507 |  |  |  | 0.03700762
508 |  |  |  | 0.02813541
509 |  |  |  | 0.01947836
510 |  |  |  | 0.01082131
511 |  |  |  | 0.006530757
512 |  |  |  | 0
513 |  |  |  | 0
514 |  |  |  | 0
515 |  |  |  | 0
516 |  |  |  | 0
517 |  |  |  | 0
518 |  |  |  | 0
519 |  |  |  | 0
520 |  |  |  | 0
521 |  |  |  | 0
522 |  |  |  | 0
523 |  |  |  | 0
524 |  |  |  | 0
525 |  |  |  | 0
526 |  |  |  | 0
527 |  |  |  | 0
528 |  |  |  | 0
529 |  |  |  | 0
530 |  |  |  | 0
531 |  |  |  | 0
532 |  |  |  | 0
533 |  |  |  | 0
534 |  |  |  | 0
535 |  |  |  | 0
536 |  |  |  | 0
537 |  |  |  | 0
538 |  |  |  | 0
539 |  |  |  | 0
540 |  |  |  | 0
541 |  |  |  | 0
542 |  |  |  | 0
543 |  |  |  | 0
544 |  |  |  | 0
545 |  |  |  | 0
546 |  |  |  | 0
547 |  |  |  | 0
548 |  |  |  | 0
549 |  |  |  | 0
550 |  |  |  | 0
551 |  |  |  | 0
552 |  |  |  | 0
553 |  |  |  | 0
554 |  |  |  | 0
555 |  |  |  | 0
556 |  |  |  | 0
557 |  |  |  | 0
558 |  |  |  | 0
559 |  |  |  | 0
560 |  |  |  | 0
561 |  |  |  | 0
562 |  |  |  | 0
563 |  |  |  | 0
564 |  |  |  | 0
565 |  |  |  | 0
566 |  |  |  | 0
567 |  |  |  | 0
568 |  |  |  | 0
569 |  |  |  | 0
570 |  |  |  | 0
571 |  |  |  | 0
572 |  |  |  | 0
573 |  |  |  | 0
574 |  |  |  | 0
575 |  |  |  | 0
576 |  |  |  | 0
577 |  |  |  | 0
578 |  |  |  | 0
579 |  |  |  | 0
580 |  |  |  | 0
581 |  |  |  | 0
582 |  |  |  | 0
583 |  |  |  | 0
584 |  |  |  | 0
585 |  |  |  | 0
586 |  |  |  | 0
587 |  |  |  | 0
588 |  |  |  | 0
589 |  |  |  | 0
590 |  |  |  | 0
591 |  |  |  | 0
592 |  |  |  | 0
593 |  |  |  | 0
594 |  |  |  | 0
595 |  |  |  | 0
596 |  |  |  | 0
597 |  |  |  | 0
598 |  |  |  | 0
599 |  |  |  | 0
600 |  |  |  | 0
601 |  |  |  | 0
602 |  |  |  | 0
603 |  |  |  | 0
604 |  |  |  | 0
605 |  |  |  | 0
606 |  |  |  | 0
607 |  |  |  | 0
608 |  |  |  | 0
609 |  |  |  | 0
610 |  |  |  | 0
611 |  |  |  | 0
612 |  |  |  | 0
613 |  |  |  | 0
614 |  |  |  | 0
615 |  |  |  | 0
616 |  |  |  | 0
617 |  |  |  | 0
618 |  |  |  | 0
619 |  |  |  | 0
620 |  |  |  | 0
621 |  |  |  | 0
622 |  |  |  | 0
623 |  |  |  | 0
624 |  |  |  | 0
625 |  |  |  | 0
626 |  |  |  | 0
627 |  |  |  | 0
628 |  |  |  | 0
629 |  |  |  | 0
630 |  |  |  | 0
631 |  |  |  | 0
632 |  |  |  | 0
633 |  |  |  | 0
634 |  |  |  | 0
635 |  |  |  | 0
636 |  |  |  | 0
637 |  |  |  | 0
638 |  |  |  | 0
639 |  |  |  | 0
640 |  |  |  | 0.7567578
641 |  |  |  | 0.9191787
642 |  |  |  | 0.9583253
643 |  |  |  | 0.9695896
644 |  |  |  | 0.9751837
645 |  |  |  | 0.9824612
646 |  |  |  | 0.9807526
647 |  |  |  | 0.9862962
648 |  |  |  | 0.9990539
649 |  |  |  | 1.004534
650 |  |  |  | 1.002775
651 |  |  |  | 1.008217
652 |  |  |  | 1.013634
653 |  |  |  | 1.01185
654 |  |  |  | 1.019026
655 |  |  |  | 1.017229
656 |  |  |  | 1.038492
657 |  |  |  | 1.040023
658 |  |  |  | 1.047098
659 |  |  |  | 1.050401
660 |  |  |  | 1.055553
661 |  |  |  | 1.060678
662 |  |  |  | 1.056856
663 |  |  |  | 1.063855
664 |  |  |  | 1.070057
665 |  |  |  | 1.075044
666 |  |  |  | 1.078031
667 |  |  |  | 1.074082
668 |  |  |  | 1.072107
669 |  |  |  | 1.075006
670 |  |  |  | 1.077853
671 |  |  |  | 1.08065
672 |  |  |  | 1.071044
673 |  |  |  | 1.060868
674 |  |  |  | 1.050427
675 |  |  |  | 1.048389
676 |  |  |  | 1.042086
677 |  |  |  | 1.033682
678 |  |  |  | 1.033568
679 |  |  |  | 1.027227
680 |  |  |  | 1.014242
681 |  |  |  | 1.00361
682 |  |  |  | 0.9951051
683 |  |  |  | 0.9865999
684 |  |  |  | 0.9780947
685 |  |  |  | 0.9695896
686 |  |  |  | 0.9632107
687 |  |  |  | 0.9547055
688 |  |  |  | 0.9197482
689 |  |  |  | 0.9004977
690 |  |  |  | 0.889803
691 |  |  |  | 0.8812472
692 |  |  |  | 0.8705524
693 |  |  |  | 0.8619966
694 |  |  |  | 0.8584908
695 |  |  |  | 0.8498843
696 |  |  |  | 0.8283683
697 |  |  |  | 0.8176102
698 |  |  |  | 0.8068522
699 |  |  |  | 0.7982458
700 |  |  |  | 0.7896394
701 |  |  |  | 0.7810329
702 |  |  |  | 0.7724265
703 |  |  |  | 0.7638201
704 |  |  |  | 0.8085229
705 |  |  |  | 0.8192176
706 |  |  |  | 0.8149397
707 |  |  |  | 0.8085229
708 |  |  |  | 0.7999671
709 |  |  |  | 0.7935502
710 |  |  |  | 0.7896394
711 |  |  |  | 0.7810329
712 |  |  |  | 0.7595169
713 |  |  |  | 0.7466073
714 |  |  |  | 0.7358492
715 |  |  |  | 0.7293944
716 |  |  |  | 0.7186364
717 |  |  |  | 0.71003
718 |  |  |  | 0.7014235
719 |  |  |  | 0.6928171
720 |  |  |  | 0.6476334
721 |  |  |  | 0.6304205
722 |  |  |  | 0.6175109
723 |  |  |  | 0.6124863
724 |  |  |  | 0.601665
725 |  |  |  | 0.5930079
726 |  |  |  | 0.5809336
727 |  |  |  | 0.5756938
728 |  |  |  | 0.5518869
729 |  |  |  | 0.5389013
730 |  |  |  | 0.52808
731 |  |  |  | 0.519423
732 |  |  |  | 0.5107659
733 |  |  |  | 0.4999446
734 |  |  |  | 0.4912876
735 |  |  |  | 0.4826305
736 |  |  |  | 0.4003885
737 |  |  |  | 0.3700889
738 |  |  |  | 0.354939
739 |  |  |  | 0.3441177
740 |  |  |  | 0.3354607
741 |  |  |  | 0.3268036
742 |  |  |  | 0.3159823
743 |  |  |  | 0.3073253
744 |  |  |  | 0.2835184
745 |  |  |  | 0.2726971
746 |  |  |  | 0.2618758
747 |  |  |  | 0.2510544
748 |  |  |  | 0.2423974
749 |  |  |  | 0.2315761
750 |  |  |  | 0.2250833
751 |  |  |  | 0.2164262
752 |  |  |  | 0.1688125
753 |  |  |  | 0.1502074
754 |  |  |  | 0.1385128
755 |  |  |  | 0.1298557
756 |  |  |  | 0.1190344
757 |  |  |  | 0.1103774
758 |  |  |  | 0.1017203
759 |  |  |  | 0.09306328
760 |  |  |  | 0.06966141
761 |  |  |  | 0.05627082
762 |  |  |  | 0.04789222
763 |  |  |  | 0.03700762
764 |  |  |  | 0.02813541
765 |  |  |  | 0.01947836
766 |  |  |  | 0.01082131
767 |  |  |  | 0.004328525