## Summary
0
Time | 2023-10-03 14:28
ID | A035_LM_GB
Pixel | 1
Pixel Area | 0.058
Irradiance | 100
Panel Temperature | 0
Voc | 0.9914188
Isc | 1.370538
Vmp | 0.8178803
Imp | 1.307525
Pmp | 1.069399
FF | 0.7870303
Eff | 0.1843791
Dir | Reverse

## Data
| Voltage | Current | Current Density | Power
0 | 0.9914188 | 0 | 0 | 0
1 | 0.9914188 | 0 | 0 | 0
2 | 0.9914188 | 0 | 0 | 0
3 | 0.9930256 | 0 | 0 | 0
4 | 0.9914188 | 0 | 0 | 0
5 | 0.9930256 | 0 | 0 | 0
6 | 0.9930256 | 0 | 0 | 0
7 | 0.9930256 | 0 | 0 | 0
8 | 0.9930256 | 0 | 0 | 0
9 | 0.9930256 | 0 | 0 | 0
10 | 0.9930256 | 0 | 0 | 0
11 | 0.9930256 | 0 | 0 | 0
12 | 0.9946325 | 0 | 0 | 0
13 | 0.9930256 | 0 | 0 | 0
14 | 0.9930256 | 0 | 0 | 0
15 | 0.9930256 | 0 | 0 | 0
16 | 0.9946325 | 0 | 0 | 0
17 | 0.9946325 | 0 | 0 | 0
18 | 0.9946325 | 0 | 0 | 0
19 | 0.9946325 | 0 | 0 | 0
20 | 0.9946325 | 0 | 0 | 0
21 | 0.9946325 | 0 | 0 | 0
22 | 0.9946325 | 0 | 0 | 0
23 | 0.9946325 | 0 | 0 | 0
24 | 0.9946325 | 0 | 0 | 0
25 | 0.9946325 | 0 | 0 | 0
26 | 0.9946325 | 0 | 0 | 0
27 | 0.9946325 | 0 | 0 | 0
28 | 0.9946325 | 0 | 0 | 0
29 | 0.9946325 | 0 | 0 | 0
30 | 0.9946325 | 0 | 0 | 0
31 | 0.9946325 | 0 | 0 | 0
32 | 0.9946325 | 0 | 0 | 0
33 | 0.9946325 | 0 | 0 | 0
34 | 0.9946325 | 0 | 0 | 0
35 | 0.9946325 | 0 | 0 | 0
36 | 0.9946325 | 0 | 0 | 0
37 | 0.9962393 | 0 | 0 | 0
38 | 0.9946325 | 0 | 0 | 0
39 | 0.9946325 | 0 | 0 | 0
40 | 0.9946325 | 0 | 0 | 0
41 | 0.9946325 | 0 | 0 | 0
42 | 0.9946325 | 0 | 0 | 0
43 | 0.9946325 | 0 | 0 | 0
44 | 0.9962393 | 0 | 0 | 0
45 | 0.9946325 | 0 | 0 | 0
46 | 0.9962393 | 0 | 0 | 0
47 | 0.9962393 | 0 | 0 | 0
48 | 0.9962393 | 0 | 0 | 0
49 | 0.9962393 | 0 | 0 | 0
50 | 0.9946325 | 0 | 0 | 0
51 | 0.9962393 | 0 | 0 | 0
52 | 0.9962393 | 0 | 0 | 0
53 | 0.9946325 | 0 | 0 | 0
54 | 0.9946325 | 0 | 0 | 0
55 | 0.9962393 | 0 | 0 | 0
56 | 0.9946325 | 0 | 0 | 0
57 | 0.9962393 | 0 | 0 | 0
58 | 0.9962393 | 0 | 0 | 0
59 | 0.9962393 | 0 | 0 | 0
60 | 0.9962393 | 0 | 0 | 0
61 | 0.9962393 | 0 | 0 | 0
62 | 0.9962393 | 0 | 0 | 0
63 | 0.9962393 | 0 | 0 | 0
64 | 0.9962393 | 0 | 0 | 0
65 | 0.9962393 | 0 | 0 | 0
66 | 0.9962393 | 0 | 0 | 0
67 | 0.9962393 | 0 | 0 | 0
68 | 0.9962393 | 0 | 0 | 0
69 | 0.9962393 | 0 | 0 | 0
70 | 0.9962393 | 0 | 0 | 0
71 | 0.9962393 | 0 | 0 | 0
72 | 0.9962393 | 0 | 0 | 0
73 | 0.9962393 | 0 | 0 | 0
74 | 0.9962393 | 0 | 0 | 0
75 | 0.9962393 | 0 | 0 | 0
76 | 0.9962393 | 0 | 0 | 0
77 | 0.9962393 | 0 | 0 | 0
78 | 0.9962393 | 0 | 0 | 0
79 | 0.9962393 | 0 | 0 | 0
80 | 0.9962393 | 0 | 0 | 0
81 | 0.9962393 | 0 | 0 | 0
82 | 0.9962393 | 0 | 0 | 0
83 | 0.9962393 | 0 | 0 | 0
84 | 0.9962393 | 0 | 0 | 0
85 | 0.9962393 | 0 | 0 | 0
86 | 0.9962393 | 0 | 0 | 0
87 | 0.9962393 | 0 | 0 | 0
88 | 0.9962393 | 0 | 0 | 0
89 | 0.9962393 | 0 | 0 | 0
90 | 0.9962393 | 0 | 0 | 0
91 | 0.9962393 | 0 | 0 | 0
92 | 0.9962393 | 0 | 0 | 0
93 | 0.9962393 | 0 | 0 | 0
94 | 0.9978462 | 0 | 0 | 0
95 | 0.9962393 | 0 | 0 | 0
96 | 0.9962393 | 0 | 0 | 0
97 | 0.9962393 | 0 | 0 | 0
98 | 0.9962393 | 0 | 0 | 0
99 | 0.9962393 | 0 | 0 | 0
100 | 0.9962393 | 0 | 0 | 0
101 | 0.9962393 | 0 | 0 | 0
102 | 0.9962393 | 0 | 0 | 0
103 | 0.9978462 | 0 | 0 | 0
104 | 0.9978462 | 0 | 0 | 0
105 | 0.9962393 | 0 | 0 | 0
106 | 0.9962393 | 0 | 0 | 0
107 | 0.9978462 | 0 | 0 | 0
108 | 0.9978462 | 0 | 0 | 0
109 | 0.9978462 | 0 | 0 | 0
110 | 0.9962393 | 0 | 0 | 0
111 | 0.9962393 | 0 | 0 | 0
112 | 0.9962393 | 0 | 0 | 0
113 | 0.9962393 | 0 | 0 | 0
114 | 0.9978462 | 0 | 0 | 0
115 | 0.9962393 | 0 | 0 | 0
116 | 0.9978462 | 0 | 0 | 0
117 | 0.9962393 | 0 | 0 | 0
118 | 0.9978462 | 0 | 0 | 0
119 | 0.9978462 | 0 | 0 | 0
120 | 0.9962393 | 0 | 0 | 0
121 | 0.9978462 | 0 | 0 | 0
122 | 0.9962393 | 0 | 0 | 0
123 | 0.9978462 | 0 | 0 | 0
124 | 0.9978462 | 0 | 0 | 0
125 | 0.9978462 | 0 | 0 | 0
126 | 0.9962393 | 0 | 0 | 0
127 | 0.9962393 | 0 | 0 | 0
128 | 0.9319658 | 0.7719122 | 13.30883 | 0.7304955
129 | 0.9110769 | 0.9609519 | 16.56814 | 0.8816775
130 | 0.9062564 | 1.008212 | 17.38296 | 0.9257348
131 | 0.9046496 | 1.023965 | 17.65457 | 0.9312657
132 | 0.9030427 | 1.031842 | 17.79038 | 0.9384292
133 | 0.9030427 | 1.039718 | 17.92618 | 0.9439222
134 | 0.9014359 | 1.039718 | 17.92618 | 0.9493898
135 | 0.9014359 | 1.047595 | 18.06198 | 0.9493898
136 | 0.8982222 | 1.055472 | 18.19779 | 0.9619577
137 | 0.8966154 | 1.063348 | 18.33359 | 0.967362
138 | 0.8966154 | 1.071225 | 18.4694 | 0.972741
139 | 0.8950085 | 1.079102 | 18.6052 | 0.9710071
140 | 0.8934017 | 1.086978 | 18.74101 | 0.9763481
141 | 0.8934017 | 1.094855 | 18.87681 | 0.9834231
142 | 0.8917949 | 1.094855 | 18.87681 | 0.9887262
143 | 0.8917949 | 1.094855 | 18.87681 | 0.9887262
144 | 0.8853675 | 1.126362 | 19.42003 | 1.016697
145 | 0.8821538 | 1.142115 | 19.69164 | 1.013027
146 | 0.880547 | 1.149992 | 19.82744 | 1.018165
147 | 0.8789402 | 1.157868 | 19.96325 | 1.023278
148 | 0.8773333 | 1.157868 | 19.96325 | 1.028366
149 | 0.8773333 | 1.165745 | 20.09905 | 1.033429
150 | 0.8757265 | 1.173622 | 20.23485 | 1.038466
151 | 0.8741197 | 1.181498 | 20.37066 | 1.038466
152 | 0.8692991 | 1.189375 | 20.50646 | 1.046541
153 | 0.8660855 | 1.197252 | 20.64227 | 1.049553
154 | 0.8644786 | 1.205128 | 20.77807 | 1.054464
155 | 0.8628718 | 1.213005 | 20.91388 | 1.059349
156 | 0.861265 | 1.220882 | 21.04968 | 1.055426
157 | 0.8580513 | 1.220882 | 21.04968 | 1.060261
158 | 0.8564444 | 1.228758 | 21.18549 | 1.06507
159 | 0.8548376 | 1.236635 | 21.32129 | 1.067855
160 | 0.8291282 | 1.291771 | 22.27192 | 1.075195
161 | 0.8178803 | 1.307525 | 22.54353 | 1.080068
162 | 0.811453 | 1.315401 | 22.67933 | 1.071614
163 | 0.8066325 | 1.315401 | 22.67933 | 1.067386
164 | 0.801812 | 1.315401 | 22.67933 | 1.067399
165 | 0.7985983 | 1.323278 | 22.81514 | 1.065197
166 | 0.7937778 | 1.331155 | 22.95094 | 1.060919
167 | 0.7889573 | 1.331155 | 22.95094 | 1.054502
168 | 0.7761026 | 1.339031 | 23.08675 | 1.043529
169 | 0.7696752 | 1.346908 | 23.22255 | 1.04101
170 | 0.7632479 | 1.346908 | 23.22255 | 1.032353
171 | 0.7584274 | 1.346908 | 23.22255 | 1.023696
172 | 0.752 | 1.346908 | 23.22255 | 1.015039
173 | 0.7455726 | 1.354785 | 23.35836 | 1.014444
174 | 0.7407521 | 1.354785 | 23.35836 | 1.007913
175 | 0.7359316 | 1.354785 | 23.35836 | 0.9992058
176 | 0.7037949 | 1.354785 | 23.35836 | 0.9612236
177 | 0.6893333 | 1.362661 | 23.49416 | 0.9415174
178 | 0.6812991 | 1.362661 | 23.49416 | 0.9305696
179 | 0.6764786 | 1.362661 | 23.49416 | 0.9240008
180 | 0.6684444 | 1.362661 | 23.49416 | 0.913053
181 | 0.6620171 | 1.362661 | 23.49416 | 0.9021051
182 | 0.6555897 | 1.362661 | 23.49416 | 0.8955364
183 | 0.6491624 | 1.362661 | 23.49416 | 0.8919039
184 | 0.6314872 | 1.362661 | 23.49416 | 0.8676794
185 | 0.6218462 | 1.370538 | 23.62996 | 0.8495553
186 | 0.6154188 | 1.362661 | 23.49416 | 0.8386074
187 | 0.6089915 | 1.362661 | 23.49416 | 0.8320387
188 | 0.6025641 | 1.370538 | 23.62996 | 0.825837
189 | 0.5961368 | 1.362661 | 23.49416 | 0.817028
190 | 0.5897094 | 1.370538 | 23.62996 | 0.8082191
191 | 0.5816752 | 1.362661 | 23.49416 | 0.7994102
192 | 0.6218462 | 1.362661 | 23.49416 | 0.8495553
193 | 0.6298803 | 1.362661 | 23.49416 | 0.8605031
194 | 0.6266667 | 1.362661 | 23.49416 | 0.8610727
195 | 0.6218462 | 1.362661 | 23.49416 | 0.8473657
196 | 0.613812 | 1.362661 | 23.49416 | 0.8434548
197 | 0.6089915 | 1.362661 | 23.49416 | 0.8298491
198 | 0.6025641 | 1.370538 | 23.62996 | 0.825837
199 | 0.5961368 | 1.362661 | 23.49416 | 0.817028
200 | 0.5784615 | 1.370538 | 23.62996 | 0.7904367
201 | 0.5688205 | 1.370538 | 23.62996 | 0.7817923
202 | 0.5607863 | 1.370538 | 23.62996 | 0.7663514
203 | 0.554359 | 1.362661 | 23.49416 | 0.7619722
204 | 0.5479316 | 1.370538 | 23.62996 | 0.7509611
205 | 0.5415043 | 1.362661 | 23.49416 | 0.7443544
206 | 0.5334701 | 1.362661 | 23.49416 | 0.7333432
207 | 0.5270427 | 1.370538 | 23.62996 | 0.7245343
208 | 0.4932991 | 1.370538 | 23.62996 | 0.6782874
209 | 0.4788376 | 1.370538 | 23.62996 | 0.6584673
210 | 0.4708034 | 1.370538 | 23.62996 | 0.645254
211 | 0.4627692 | 1.370538 | 23.62996 | 0.636445
212 | 0.4563419 | 1.370538 | 23.62996 | 0.6254339
213 | 0.4483077 | 1.362661 | 23.49416 | 0.6166249
214 | 0.4418803 | 1.370538 | 23.62996 | 0.607816
215 | 0.435453 | 1.370538 | 23.62996 | 0.5990071
216 | 0.4177778 | 1.370538 | 23.62996 | 0.5747825
217 | 0.4081368 | 1.370538 | 23.62996 | 0.5593669
218 | 0.4001026 | 1.370538 | 23.62996 | 0.550558
219 | 0.3920684 | 1.370538 | 23.62996 | 0.5395468
220 | 0.385641 | 1.370538 | 23.62996 | 0.5307379
221 | 0.3792137 | 1.370538 | 23.62996 | 0.521929
222 | 0.3727863 | 1.370538 | 23.62996 | 0.5109178
223 | 0.366359 | 1.370538 | 23.62996 | 0.5021089
224 | 0.3020855 | 1.370538 | 23.62996 | 0.416399
225 | 0.2795897 | 1.370538 | 23.62996 | 0.3831884
226 | 0.2683419 | 1.370538 | 23.62996 | 0.3677727
227 | 0.2603077 | 1.370538 | 23.62996 | 0.3567616
228 | 0.2522735 | 1.370538 | 23.62996 | 0.3479526
229 | 0.2458462 | 1.370538 | 23.62996 | 0.3369415
230 | 0.2394188 | 1.370538 | 23.62996 | 0.3281326
231 | 0.2329915 | 1.370538 | 23.62996 | 0.3211588
232 | 0.2137094 | 1.370538 | 23.62996 | 0.2950991
233 | 0.2056752 | 1.370538 | 23.62996 | 0.2818857
234 | 0.197641 | 1.370538 | 23.62996 | 0.2708745
235 | 0.1896068 | 1.370538 | 23.62996 | 0.2613568
236 | 0.1831795 | 1.370538 | 23.62996 | 0.2510544
237 | 0.1751453 | 1.370538 | 23.62996 | 0.2436377
238 | 0.1687179 | 1.370538 | 23.62996 | 0.2347782
239 | 0.1622906 | 1.370538 | 23.62996 | 0.2259186
240 | 0.128547 | 1.370538 | 23.62996 | 0.1761786
241 | 0.1140855 | 1.378415 | 23.76577 | 0.1572571
242 | 0.1044444 | 1.370538 | 23.62996 | 0.1431451
243 | 0.09801709 | 1.370538 | 23.62996 | 0.1351082
244 | 0.08998291 | 1.370538 | 23.62996 | 0.1255272
245 | 0.08355556 | 1.370538 | 23.62996 | 0.1173891
246 | 0.07712821 | 1.370538 | 23.62996 | 0.1063146
247 | 0.07070085 | 1.370538 | 23.62996 | 0.09745509
248 | 0.05302564 | 1.370538 | 23.62996 | 0.07309132
249 | 0.04338462 | 1.378415 | 23.76577 | 0.05946026
250 | 0.03535043 | 1.370538 | 23.62996 | 0.0484491
251 | 0.02892308 | 1.370538 | 23.62996 | 0.03964017
252 | 0.02088889 | 1.370538 | 23.62996 | 0.03100844
253 | 0.01446154 | 1.370538 | 23.62996 | 0.01982009
254 | 0.008034188 | 1.370538 | 23.62996 | 0.01107444
255 | 0.004820513 | 1.370538 | 23.62996 | 0.006644665
256 |  |  |  | 0
257 |  |  |  | 0
258 |  |  |  | 0
259 |  |  |  | 0
260 |  |  |  | 0
261 |  |  |  | 0
262 |  |  |  | 0
263 |  |  |  | 0
264 |  |  |  | 0
265 |  |  |  | 0
266 |  |  |  | 0
267 |  |  |  | 0
268 |  |  |  | 0
269 |  |  |  | 0
270 |  |  |  | 0
271 |  |  |  | 0
272 |  |  |  | 0
273 |  |  |  | 0
274 |  |  |  | 0
275 |  |  |  | 0
276 |  |  |  | 0
277 |  |  |  | 0
278 |  |  |  | 0
279 |  |  |  | 0
280 |  |  |  | 0
281 |  |  |  | 0
282 |  |  |  | 0
283 |  |  |  | 0
284 |  |  |  | 0
285 |  |  |  | 0
286 |  |  |  | 0
287 |  |  |  | 0
288 |  |  |  | 0
289 |  |  |  | 0
290 |  |  |  | 0
291 |  |  |  | 0
292 |  |  |  | 0
293 |  |  |  | 0
294 |  |  |  | 0
295 |  |  |  | 0
296 |  |  |  | 0
297 |  |  |  | 0
298 |  |  |  | 0
299 |  |  |  | 0
300 |  |  |  | 0
301 |  |  |  | 0
302 |  |  |  | 0
303 |  |  |  | 0
304 |  |  |  | 0
305 |  |  |  | 0
306 |  |  |  | 0
307 |  |  |  | 0
308 |  |  |  | 0
309 |  |  |  | 0
310 |  |  |  | 0
311 |  |  |  | 0
312 |  |  |  | 0
313 |  |  |  | 0
314 |  |  |  | 0
315 |  |  |  | 0
316 |  |  |  | 0
317 |  |  |  | 0
318 |  |  |  | 0
319 |  |  |  | 0
320 |  |  |  | 0
321 |  |  |  | 0
322 |  |  |  | 0
323 |  |  |  | 0
324 |  |  |  | 0
325 |  |  |  | 0
326 |  |  |  | 0
327 |  |  |  | 0
328 |  |  |  | 0
329 |  |  |  | 0
330 |  |  |  | 0
331 |  |  |  | 0
332 |  |  |  | 0
333 |  |  |  | 0
334 |  |  |  | 0
335 |  |  |  | 0
336 |  |  |  | 0
337 |  |  |  | 0
338 |  |  |  | 0
339 |  |  |  | 0
340 |  |  |  | 0
341 |  |  |  | 0
342 |  |  |  | 0
343 |  |  |  | 0
344 |  |  |  | 0
345 |  |  |  | 0
346 |  |  |  | 0
347 |  |  |  | 0
348 |  |  |  | 0
349 |  |  |  | 0
350 |  |  |  | 0
351 |  |  |  | 0
352 |  |  |  | 0
353 |  |  |  | 0
354 |  |  |  | 0
355 |  |  |  | 0
356 |  |  |  | 0
357 |  |  |  | 0
358 |  |  |  | 0
359 |  |  |  | 0
360 |  |  |  | 0
361 |  |  |  | 0
362 |  |  |  | 0
363 |  |  |  | 0
364 |  |  |  | 0
365 |  |  |  | 0
366 |  |  |  | 0
367 |  |  |  | 0
368 |  |  |  | 0
369 |  |  |  | 0
370 |  |  |  | 0
371 |  |  |  | 0
372 |  |  |  | 0
373 |  |  |  | 0
374 |  |  |  | 0
375 |  |  |  | 0
376 |  |  |  | 0
377 |  |  |  | 0
378 |  |  |  | 0
379 |  |  |  | 0
380 |  |  |  | 0
381 |  |  |  | 0
382 |  |  |  | 0
383 |  |  |  | 0
384 |  |  |  | 0.7193958
385 |  |  |  | 0.8755011
386 |  |  |  | 0.9136984
387 |  |  |  | 0.9263296
388 |  |  |  | 0.9334552
389 |  |  |  | 0.9389102
390 |  |  |  | 0.9372395
391 |  |  |  | 0.9355689
392 |  |  |  | 0.9551232
393 |  |  |  | 0.9534145
394 |  |  |  | 0.9604769
395 |  |  |  | 0.9658053
396 |  |  |  | 0.9640713
397 |  |  |  | 0.9711083
398 |  |  |  | 0.9763861
399 |  |  |  | 0.9816386
400 |  |  |  | 0.997244
401 |  |  |  | 1.007521
402 |  |  |  | 1.012622
403 |  |  |  | 1.010774
404 |  |  |  | 1.015836
405 |  |  |  | 1.020874
406 |  |  |  | 1.025886
407 |  |  |  | 1.024
408 |  |  |  | 1.033923
409 |  |  |  | 1.036922
410 |  |  |  | 1.041808
411 |  |  |  | 1.046668
412 |  |  |  | 1.044719
413 |  |  |  | 1.047579
414 |  |  |  | 1.052363
415 |  |  |  | 1.057122
416 |  |  |  | 1.06245
417 |  |  |  | 1.069399
418 |  |  |  | 1.060995
419 |  |  |  | 1.063159
420 |  |  |  | 1.063146
421 |  |  |  | 1.054641
422 |  |  |  | 1.050389
423 |  |  |  | 1.052363
424 |  |  |  | 1.041377
425 |  |  |  | 1.036682
426 |  |  |  | 1.028025
427 |  |  |  | 1.021532
428 |  |  |  | 1.015039
429 |  |  |  | 1.006382
430 |  |  |  | 1.00356
431 |  |  |  | 0.9970289
432 |  |  |  | 0.959034
433 |  |  |  | 0.9415174
434 |  |  |  | 0.9305696
435 |  |  |  | 0.9196217
436 |  |  |  | 0.9108634
437 |  |  |  | 0.9021051
438 |  |  |  | 0.8933468
439 |  |  |  | 0.8845885
440 |  |  |  | 0.8605031
441 |  |  |  | 0.8473657
442 |  |  |  | 0.8386074
443 |  |  |  | 0.8298491
444 |  |  |  | 0.825837
445 |  |  |  | 0.817028
446 |  |  |  | 0.8013846
447 |  |  |  | 0.7926263
448 |  |  |  | 0.8495553
449 |  |  |  | 0.8605031
450 |  |  |  | 0.8539344
451 |  |  |  | 0.8473657
452 |  |  |  | 0.8434548
453 |  |  |  | 0.8298491
454 |  |  |  | 0.825837
455 |  |  |  | 0.8123325
456 |  |  |  | 0.7928035
457 |  |  |  | 0.7751097
458 |  |  |  | 0.7685789
459 |  |  |  | 0.7554035
460 |  |  |  | 0.7509611
461 |  |  |  | 0.7399499
462 |  |  |  | 0.7333432
463 |  |  |  | 0.7203703
464 |  |  |  | 0.6760852
465 |  |  |  | 0.6524935
466 |  |  |  | 0.645254
467 |  |  |  | 0.6342428
468 |  |  |  | 0.6254339
469 |  |  |  | 0.6166249
470 |  |  |  | 0.607816
471 |  |  |  | 0.5990071
472 |  |  |  | 0.5725803
473 |  |  |  | 0.5615691
474 |  |  |  | 0.5483558
475 |  |  |  | 0.5395468
476 |  |  |  | 0.5285357
477 |  |  |  | 0.5197267
478 |  |  |  | 0.5109178
479 |  |  |  | 0.5021089
480 |  |  |  | 0.4140196
481 |  |  |  | 0.3831884
482 |  |  |  | 0.3677727
483 |  |  |  | 0.3567616
484 |  |  |  | 0.3457504
485 |  |  |  | 0.3369415
486 |  |  |  | 0.3281326
487 |  |  |  | 0.3193236
488 |  |  |  | 0.2950991
489 |  |  |  | 0.2818857
490 |  |  |  | 0.2724313
491 |  |  |  | 0.2635717
492 |  |  |  | 0.2510544
493 |  |  |  | 0.2422455
494 |  |  |  | 0.2334366
495 |  |  |  | 0.2246277
496 |  |  |  | 0.1761786
497 |  |  |  | 0.1563585
498 |  |  |  | 0.1439677
499 |  |  |  | 0.1343361
500 |  |  |  | 0.123325
501 |  |  |  | 0.1145161
502 |  |  |  | 0.1063146
503 |  |  |  | 0.09689821
504 |  |  |  | 0.07267365
505 |  |  |  | 0.05980199
506 |  |  |  | 0.0484491
507 |  |  |  | 0.03964017
508 |  |  |  | 0.02862902
509 |  |  |  | 0.01982009
510 |  |  |  | 0.01107444
511 |  |  |  | 0.006606696
512 |  |  |  | 0
513 |  |  |  | 0
514 |  |  |  | 0
515 |  |  |  | 0
516 |  |  |  | 0
517 |  |  |  | 0
518 |  |  |  | 0
519 |  |  |  | 0
520 |  |  |  | 0
521 |  |  |  | 0
522 |  |  |  | 0
523 |  |  |  | 0
524 |  |  |  | 0
525 |  |  |  | 0
526 |  |  |  | 0
527 |  |  |  | 0
528 |  |  |  | 0
529 |  |  |  | 0
530 |  |  |  | 0
531 |  |  |  | 0
532 |  |  |  | 0
533 |  |  |  | 0
534 |  |  |  | 0
535 |  |  |  | 0
536 |  |  |  | 0
537 |  |  |  | 0
538 |  |  |  | 0
539 |  |  |  | 0
540 |  |  |  | 0
541 |  |  |  | 0
542 |  |  |  | 0
543 |  |  |  | 0
544 |  |  |  | 0
545 |  |  |  | 0
546 |  |  |  | 0
547 |  |  |  | 0
548 |  |  |  | 0
549 |  |  |  | 0
550 |  |  |  | 0
551 |  |  |  | 0
552 |  |  |  | 0
553 |  |  |  | 0
554 |  |  |  | 0
555 |  |  |  | 0
556 |  |  |  | 0
557 |  |  |  | 0
558 |  |  |  | 0
559 |  |  |  | 0
560 |  |  |  | 0
561 |  |  |  | 0
562 |  |  |  | 0
563 |  |  |  | 0
564 |  |  |  | 0
565 |  |  |  | 0
566 |  |  |  | 0
567 |  |  |  | 0
568 |  |  |  | 0
569 |  |  |  | 0
570 |  |  |  | 0
571 |  |  |  | 0
572 |  |  |  | 0
573 |  |  |  | 0
574 |  |  |  | 0
575 |  |  |  | 0
576 |  |  |  | 0
577 |  |  |  | 0
578 |  |  |  | 0
579 |  |  |  | 0
580 |  |  |  | 0
581 |  |  |  | 0
582 |  |  |  | 0
583 |  |  |  | 0
584 |  |  |  | 0
585 |  |  |  | 0
586 |  |  |  | 0
587 |  |  |  | 0
588 |  |  |  | 0
589 |  |  |  | 0
590 |  |  |  | 0
591 |  |  |  | 0
592 |  |  |  | 0
593 |  |  |  | 0
594 |  |  |  | 0
595 |  |  |  | 0
596 |  |  |  | 0
597 |  |  |  | 0
598 |  |  |  | 0
599 |  |  |  | 0
600 |  |  |  | 0
601 |  |  |  | 0
602 |  |  |  | 0
603 |  |  |  | 0
604 |  |  |  | 0
605 |  |  |  | 0
606 |  |  |  | 0
607 |  |  |  | 0
608 |  |  |  | 0
609 |  |  |  | 0
610 |  |  |  | 0
611 |  |  |  | 0
612 |  |  |  | 0
613 |  |  |  | 0
614 |  |  |  | 0
615 |  |  |  | 0
616 |  |  |  | 0
617 |  |  |  | 0
618 |  |  |  | 0
619 |  |  |  | 0
620 |  |  |  | 0
621 |  |  |  | 0
622 |  |  |  | 0
623 |  |  |  | 0
624 |  |  |  | 0
625 |  |  |  | 0
626 |  |  |  | 0
627 |  |  |  | 0
628 |  |  |  | 0
629 |  |  |  | 0
630 |  |  |  | 0
631 |  |  |  | 0
632 |  |  |  | 0
633 |  |  |  | 0
634 |  |  |  | 0
635 |  |  |  | 0
636 |  |  |  | 0
637 |  |  |  | 0
638 |  |  |  | 0
639 |  |  |  | 0
640 |  |  |  | 0.7193958
641 |  |  |  | 0.8755011
642 |  |  |  | 0.9136984
643 |  |  |  | 0.9263296
644 |  |  |  | 0.9317972
645 |  |  |  | 0.9389102
646 |  |  |  | 0.9372395
647 |  |  |  | 0.9443398
648 |  |  |  | 0.9480482
649 |  |  |  | 0.9534145
650 |  |  |  | 0.9604769
651 |  |  |  | 0.9658053
652 |  |  |  | 0.9711083
653 |  |  |  | 0.9781454
654 |  |  |  | 0.9763861
655 |  |  |  | 0.9763861
656 |  |  |  | 0.997244
657 |  |  |  | 1.007521
658 |  |  |  | 1.012622
659 |  |  |  | 1.017697
660 |  |  |  | 1.015836
661 |  |  |  | 1.022747
662 |  |  |  | 1.027772
663 |  |  |  | 1.032771
664 |  |  |  | 1.033923
665 |  |  |  | 1.036922
666 |  |  |  | 1.041808
667 |  |  |  | 1.046668
668 |  |  |  | 1.051502
669 |  |  |  | 1.047579
670 |  |  |  | 1.052363
671 |  |  |  | 1.057122
672 |  |  |  | 1.071044
673 |  |  |  | 1.069399
674 |  |  |  | 1.067386
675 |  |  |  | 1.061045
676 |  |  |  | 1.054705
677 |  |  |  | 1.056768
678 |  |  |  | 1.056641
679 |  |  |  | 1.050224
680 |  |  |  | 1.039226
681 |  |  |  | 1.036682
682 |  |  |  | 1.028025
683 |  |  |  | 1.021532
684 |  |  |  | 1.012875
685 |  |  |  | 1.01009
686 |  |  |  | 1.00356
687 |  |  |  | 0.9970289
688 |  |  |  | 0.9534905
689 |  |  |  | 0.9393279
690 |  |  |  | 0.92838
691 |  |  |  | 0.9218113
692 |  |  |  | 0.9108634
693 |  |  |  | 0.9021051
694 |  |  |  | 0.8933468
695 |  |  |  | 0.8845885
696 |  |  |  | 0.8605031
697 |  |  |  | 0.8522638
698 |  |  |  | 0.8386074
699 |  |  |  | 0.8298491
700 |  |  |  | 0.825837
701 |  |  |  | 0.8123325
702 |  |  |  | 0.8082191
703 |  |  |  | 0.7926263
704 |  |  |  | 0.8473657
705 |  |  |  | 0.8583136
706 |  |  |  | 0.8539344
707 |  |  |  | 0.8473657
708 |  |  |  | 0.8364178
709 |  |  |  | 0.8298491
710 |  |  |  | 0.825837
711 |  |  |  | 0.8123325
712 |  |  |  | 0.7928035
713 |  |  |  | 0.7795901
714 |  |  |  | 0.7685789
715 |  |  |  | 0.7554035
716 |  |  |  | 0.7509611
717 |  |  |  | 0.7378869
718 |  |  |  | 0.726939
719 |  |  |  | 0.7223321
720 |  |  |  | 0.6760852
721 |  |  |  | 0.6562651
722 |  |  |  | 0.645254
723 |  |  |  | 0.6342428
724 |  |  |  | 0.6254339
725 |  |  |  | 0.6108915
726 |  |  |  | 0.6056138
727 |  |  |  | 0.5968049
728 |  |  |  | 0.5725803
729 |  |  |  | 0.5593669
730 |  |  |  | 0.5483558
731 |  |  |  | 0.5373446
732 |  |  |  | 0.5285357
733 |  |  |  | 0.5197267
734 |  |  |  | 0.5109178
735 |  |  |  | 0.5021089
736 |  |  |  | 0.4140196
737 |  |  |  | 0.3831884
738 |  |  |  | 0.3677727
739 |  |  |  | 0.3567616
740 |  |  |  | 0.3457504
741 |  |  |  | 0.3369415
742 |  |  |  | 0.3281326
743 |  |  |  | 0.3193236
744 |  |  |  | 0.2928968
745 |  |  |  | 0.2818857
746 |  |  |  | 0.2708745
747 |  |  |  | 0.2598634
748 |  |  |  | 0.2510544
749 |  |  |  | 0.2400433
750 |  |  |  | 0.2312344
751 |  |  |  | 0.2224254
752 |  |  |  | 0.1761786
753 |  |  |  | 0.1572571
754 |  |  |  | 0.1431451
755 |  |  |  | 0.1343361
756 |  |  |  | 0.123325
757 |  |  |  | 0.1145161
758 |  |  |  | 0.1057071
759 |  |  |  | 0.09689821
760 |  |  |  | 0.07267365
761 |  |  |  | 0.05980199
762 |  |  |  | 0.0484491
763 |  |  |  | 0.03964017
764 |  |  |  | 0.02862902
765 |  |  |  | 0.01982009
766 |  |  |  | 0.01101116
767 |  |  |  | 0.006606696