## Summary
0
Time | 2023-10-03 14:28
ID | A035_LM_GB
Pixel | 2
Pixel Area | 0.058
Irradiance | 100
Panel Temperature | 0
Voc | 0.999453
Isc | 1.386291
Vmp | 0.8387692
Imp | 1.307525
Pmp | 1.096712
FF | 0.7915448
Eff | 0.1890882
Dir | Reverse

## Data
| Voltage | Current | Current Density | Power
0 | 0.999453 | 0 | 0 | 0
1 | 0.999453 | 0 | 0 | 0
2 | 0.999453 | 0 | 0 | 0
3 | 0.999453 | 0 | 0 | 0
4 | 1.00106 | 0 | 0 | 0
5 | 0.999453 | 0 | 0 | 0
6 | 0.999453 | 0 | 0 | 0
7 | 0.999453 | 0 | 0 | 0
8 | 1.00106 | 0 | 0 | 0
9 | 1.00106 | 0 | 0 | 0
10 | 1.00106 | 0 | 0 | 0
11 | 1.00106 | 0 | 0 | 0
12 | 1.00106 | 0 | 0 | 0
13 | 1.00106 | 0 | 0 | 0
14 | 1.00106 | 0 | 0 | 0
15 | 1.00106 | 0 | 0 | 0
16 | 1.00106 | 0 | 0 | 0
17 | 1.00106 | 0 | 0 | 0
18 | 1.00106 | 0 | 0 | 0
19 | 1.00106 | 0 | 0 | 0
20 | 1.00106 | 0 | 0 | 0
21 | 1.00106 | 0 | 0 | 0
22 | 1.00106 | 0 | 0 | 0
23 | 1.00106 | 0 | 0 | 0
24 | 1.00106 | 0 | 0 | 0
25 | 1.00106 | 0 | 0 | 0
26 | 1.00106 | 0 | 0 | 0
27 | 1.00106 | 0 | 0 | 0
28 | 1.002667 | 0 | 0 | 0
29 | 1.00106 | 0 | 0 | 0
30 | 1.002667 | 0 | 0 | 0
31 | 1.00106 | 0 | 0 | 0
32 | 1.00106 | 0 | 0 | 0
33 | 1.002667 | 0 | 0 | 0
34 | 1.00106 | 0 | 0 | 0
35 | 1.002667 | 0 | 0 | 0
36 | 1.00106 | 0 | 0 | 0
37 | 1.00106 | 0 | 0 | 0
38 | 1.00106 | 0 | 0 | 0
39 | 1.002667 | 0 | 0 | 0
40 | 1.002667 | 0 | 0 | 0
41 | 1.002667 | 0 | 0 | 0
42 | 1.00106 | 0 | 0 | 0
43 | 1.002667 | 0 | 0 | 0
44 | 1.002667 | 0 | 0 | 0
45 | 1.002667 | 0 | 0 | 0
46 | 1.00106 | 0 | 0 | 0
47 | 1.002667 | 0 | 0 | 0
48 | 1.002667 | 0 | 0 | 0
49 | 1.002667 | 0 | 0 | 0
50 | 1.002667 | 0 | 0 | 0
51 | 1.002667 | 0 | 0 | 0
52 | 1.002667 | 0 | 0 | 0
53 | 1.002667 | 0 | 0 | 0
54 | 1.002667 | 0 | 0 | 0
55 | 1.002667 | 0 | 0 | 0
56 | 1.002667 | 0 | 0 | 0
57 | 1.002667 | 0 | 0 | 0
58 | 1.002667 | 0 | 0 | 0
59 | 1.002667 | 0 | 0 | 0
60 | 1.002667 | 0 | 0 | 0
61 | 1.002667 | 0 | 0 | 0
62 | 1.002667 | 0 | 0 | 0
63 | 1.002667 | 0 | 0 | 0
64 | 1.002667 | 0 | 0 | 0
65 | 1.002667 | 0 | 0 | 0
66 | 1.002667 | 0 | 0 | 0
67 | 1.002667 | 0 | 0 | 0
68 | 1.002667 | 0 | 0 | 0
69 | 1.002667 | 0 | 0 | 0
70 | 1.002667 | 0 | 0 | 0
71 | 1.002667 | 0 | 0 | 0
72 | 1.002667 | 0 | 0 | 0
73 | 1.002667 | 0 | 0 | 0
74 | 1.002667 | 0 | 0 | 0
75 | 1.002667 | 0 | 0 | 0
76 | 1.002667 | 0 | 0 | 0
77 | 1.002667 | 0 | 0 | 0
78 | 1.002667 | 0 | 0 | 0
79 | 1.002667 | 0 | 0 | 0
80 | 1.002667 | 0 | 0 | 0
81 | 1.002667 | 0 | 0 | 0
82 | 1.002667 | 0 | 0 | 0
83 | 1.002667 | 0 | 0 | 0
84 | 1.004274 | 0 | 0 | 0
85 | 1.002667 | 0 | 0 | 0
86 | 1.002667 | 0 | 0 | 0
87 | 1.002667 | 0 | 0 | 0
88 | 1.002667 | 0 | 0 | 0
89 | 1.004274 | 0 | 0 | 0
90 | 1.002667 | 0 | 0 | 0
91 | 1.002667 | 0 | 0 | 0
92 | 1.002667 | 0 | 0 | 0
93 | 1.002667 | 0 | 0 | 0
94 | 1.004274 | 0 | 0 | 0
95 | 1.004274 | 0 | 0 | 0
96 | 1.002667 | 0 | 0 | 0
97 | 1.002667 | 0 | 0 | 0
98 | 1.004274 | 0 | 0 | 0
99 | 1.002667 | 0 | 0 | 0
100 | 1.004274 | 0 | 0 | 0
101 | 1.004274 | 0 | 0 | 0
102 | 1.002667 | 0 | 0 | 0
103 | 1.002667 | 0 | 0 | 0
104 | 1.004274 | 0 | 0 | 0
105 | 1.002667 | 0 | 0 | 0
106 | 1.004274 | 0 | 0 | 0
107 | 1.002667 | 0 | 0 | 0
108 | 1.002667 | 0 | 0 | 0
109 | 1.004274 | 0 | 0 | 0
110 | 1.004274 | 0 | 0 | 0
111 | 1.004274 | 0 | 0 | 0
112 | 1.004274 | 0 | 0 | 0
113 | 1.002667 | 0 | 0 | 0
114 | 1.004274 | 0 | 0 | 0
115 | 1.004274 | 0 | 0 | 0
116 | 1.004274 | 0 | 0 | 0
117 | 1.002667 | 0 | 0 | 0
118 | 1.002667 | 0 | 0 | 0
119 | 1.004274 | 0 | 0 | 0
120 | 1.002667 | 0 | 0 | 0
121 | 1.004274 | 0 | 0 | 0
122 | 1.004274 | 0 | 0 | 0
123 | 1.004274 | 0 | 0 | 0
124 | 1.002667 | 0 | 0 | 0
125 | 1.004274 | 0 | 0 | 0
126 | 1.004274 | 0 | 0 | 0
127 | 1.004274 | 0 | 0 | 0
128 | 0.9416068 | 0.7876655 | 13.58044 | 0.7467338
129 | 0.9239316 | 0.9767052 | 16.83975 | 0.9086865
130 | 0.9207179 | 1.023965 | 17.65457 | 0.9460738
131 | 0.9175043 | 1.039718 | 17.92618 | 0.9606288
132 | 0.9175043 | 1.047595 | 18.06198 | 0.9662229
133 | 0.9158974 | 1.047595 | 18.06198 | 0.9734878
134 | 0.9158974 | 1.055472 | 18.19779 | 0.9773353
135 | 0.9142906 | 1.063348 | 18.33359 | 0.9773353
136 | 0.9126838 | 1.079102 | 18.6052 | 0.9883465
137 | 0.9110769 | 1.086978 | 18.74101 | 0.9955607
138 | 0.9094701 | 1.086978 | 18.74101 | 1.001016
139 | 0.9078632 | 1.094855 | 18.87681 | 0.9992564
140 | 0.9078632 | 1.094855 | 18.87681 | 1.004673
141 | 0.9062564 | 1.102732 | 19.01262 | 1.01185
142 | 0.9062564 | 1.110608 | 19.14842 | 1.017229
143 | 0.9046496 | 1.118485 | 19.28422 | 1.017229
144 | 0.8982222 | 1.149992 | 19.82744 | 1.038492
145 | 0.8950085 | 1.157868 | 19.96325 | 1.048971
146 | 0.8934017 | 1.165745 | 20.09905 | 1.047098
147 | 0.8917949 | 1.173622 | 20.23485 | 1.061248
148 | 0.890188 | 1.181498 | 20.37066 | 1.057451
149 | 0.8885812 | 1.181498 | 20.37066 | 1.06259
150 | 0.8885812 | 1.181498 | 20.37066 | 1.060678
151 | 0.8869744 | 1.197252 | 20.64227 | 1.065779
152 | 0.8821538 | 1.213005 | 20.91388 | 1.073955
153 | 0.8789402 | 1.213005 | 20.91388 | 1.078967
154 | 0.8773333 | 1.228758 | 21.18549 | 1.083954
155 | 0.8757265 | 1.228758 | 21.18549 | 1.086928
156 | 0.8741197 | 1.244511 | 21.45709 | 1.091851
157 | 0.870906 | 1.244511 | 21.45709 | 1.089852
158 | 0.8692991 | 1.244511 | 21.45709 | 1.092725
159 | 0.8676923 | 1.252388 | 21.5929 | 1.097572
160 | 0.8387692 | 1.307525 | 22.54353 | 1.100913
161 | 0.8291282 | 1.323278 | 22.81514 | 1.099293
162 | 0.8227009 | 1.331155 | 22.95094 | 1.097281
163 | 0.8178803 | 1.331155 | 22.95094 | 1.099471
164 | 0.8130598 | 1.339031 | 23.08675 | 1.090864
165 | 0.8082393 | 1.339031 | 23.08675 | 1.084409
166 | 0.8034188 | 1.339031 | 23.08675 | 1.084295
167 | 0.7985983 | 1.346908 | 23.22255 | 1.077803
168 | 0.7857436 | 1.354785 | 23.35836 | 1.06669
169 | 0.7777094 | 1.354785 | 23.35836 | 1.055806
170 | 0.7728889 | 1.354785 | 23.35836 | 1.053186
171 | 0.7664615 | 1.362661 | 23.49416 | 1.044427
172 | 0.7600342 | 1.362661 | 23.49416 | 1.037859
173 | 0.7552137 | 1.362661 | 23.49416 | 1.0291
174 | 0.7487863 | 1.362661 | 23.49416 | 1.02624
175 | 0.742359 | 1.370538 | 23.62996 | 1.019633
176 | 0.7118291 | 1.370538 | 23.62996 | 0.9755887
177 | 0.6973675 | 1.370538 | 23.62996 | 0.9557687
178 | 0.6877265 | 1.378415 | 23.76577 | 0.9447575
179 | 0.6812991 | 1.370538 | 23.62996 | 0.9337463
180 | 0.6748718 | 1.378415 | 23.76577 | 0.9280383
181 | 0.6684444 | 1.378415 | 23.76577 | 0.9213936
182 | 0.6604103 | 1.378415 | 23.76577 | 0.9073196
183 | 0.6539829 | 1.378415 | 23.76577 | 0.9036745
184 | 0.6363077 | 1.378415 | 23.76577 | 0.8742861
185 | 0.6282735 | 1.378415 | 23.76577 | 0.8660214
186 | 0.6202393 | 1.378415 | 23.76577 | 0.8549469
187 | 0.613812 | 1.378415 | 23.76577 | 0.8460874
188 | 0.6073846 | 1.378415 | 23.76577 | 0.8372278
189 | 0.6009573 | 1.378415 | 23.76577 | 0.8283683
190 | 0.5929231 | 1.378415 | 23.76577 | 0.8172938
191 | 0.5864957 | 1.378415 | 23.76577 | 0.8084343
192 | 0.6282735 | 1.378415 | 23.76577 | 0.8660214
193 | 0.6347009 | 1.378415 | 23.76577 | 0.8698816
194 | 0.6314872 | 1.378415 | 23.76577 | 0.872666
195 | 0.6266667 | 1.378415 | 23.76577 | 0.8638065
196 | 0.6202393 | 1.370538 | 23.62996 | 0.8549469
197 | 0.613812 | 1.378415 | 23.76577 | 0.8460874
198 | 0.6073846 | 1.378415 | 23.76577 | 0.8372278
199 | 0.6009573 | 1.378415 | 23.76577 | 0.8283683
200 | 0.5832821 | 1.378415 | 23.76577 | 0.8040045
201 | 0.5752479 | 1.378415 | 23.76577 | 0.7907152
202 | 0.5656068 | 1.378415 | 23.76577 | 0.7796407
203 | 0.5591795 | 1.378415 | 23.76577 | 0.7729961
204 | 0.5527521 | 1.378415 | 23.76577 | 0.7619216
205 | 0.5463248 | 1.378415 | 23.76577 | 0.7530621
206 | 0.5398974 | 1.378415 | 23.76577 | 0.7419876
207 | 0.5334701 | 1.378415 | 23.76577 | 0.7331281
208 | 0.4981197 | 1.378415 | 23.76577 | 0.6866154
209 | 0.4836581 | 1.378415 | 23.76577 | 0.6666814
210 | 0.4740171 | 1.378415 | 23.76577 | 0.6533921
211 | 0.4675897 | 1.378415 | 23.76577 | 0.6445325
212 | 0.4611624 | 1.378415 | 23.76577 | 0.635673
213 | 0.4531282 | 1.378415 | 23.76577 | 0.6281677
214 | 0.4467009 | 1.378415 | 23.76577 | 0.615739
215 | 0.4402735 | 1.378415 | 23.76577 | 0.6068794
216 | 0.4225983 | 1.386291 | 23.90157 | 0.5825157
217 | 0.4129573 | 1.378415 | 23.76577 | 0.5692263
218 | 0.4049231 | 1.378415 | 23.76577 | 0.5581519
219 | 0.3968889 | 1.386291 | 23.90157 | 0.5470774
220 | 0.3888547 | 1.386291 | 23.90157 | 0.5412934
221 | 0.3824274 | 1.378415 | 23.76577 | 0.5301557
222 | 0.376 | 1.378415 | 23.76577 | 0.5212455
223 | 0.3695726 | 1.378415 | 23.76577 | 0.5094243
224 | 0.3052991 | 1.386291 | 23.90157 | 0.4232335
225 | 0.2811966 | 1.386291 | 23.90157 | 0.3898204
226 | 0.2699487 | 1.386291 | 23.90157 | 0.3742276
227 | 0.2619145 | 1.386291 | 23.90157 | 0.3653174
228 | 0.2538803 | 1.378415 | 23.76577 | 0.3541796
229 | 0.247453 | 1.386291 | 23.90157 | 0.3433077
230 | 0.2410256 | 1.378415 | 23.76577 | 0.3322333
231 | 0.2345983 | 1.386291 | 23.90157 | 0.3252216
232 | 0.2169231 | 1.378415 | 23.76577 | 0.3007186
233 | 0.2072821 | 1.386291 | 23.90157 | 0.2857206
234 | 0.1992479 | 1.386291 | 23.90157 | 0.2762156
235 | 0.1912137 | 1.378415 | 23.76577 | 0.2657866
236 | 0.1847863 | 1.378415 | 23.76577 | 0.2561677
237 | 0.1767521 | 1.386291 | 23.90157 | 0.2472575
238 | 0.1703248 | 1.378415 | 23.76577 | 0.2383473
239 | 0.1638974 | 1.386291 | 23.90157 | 0.2281335
240 | 0.128547 | 1.386291 | 23.90157 | 0.1804311
241 | 0.1140855 | 1.386291 | 23.90157 | 0.1581557
242 | 0.1060513 | 1.386291 | 23.90157 | 0.147018
243 | 0.09962393 | 1.386291 | 23.90157 | 0.1381078
244 | 0.08998291 | 1.386291 | 23.90157 | 0.1269701
245 | 0.08355556 | 1.386291 | 23.90157 | 0.1180599
246 | 0.07873504 | 1.386291 | 23.90157 | 0.1091497
247 | 0.07070085 | 1.386291 | 23.90157 | 0.09801198
248 | 0.05302564 | 1.386291 | 23.90157 | 0.07350898
249 | 0.04338462 | 1.386291 | 23.90157 | 0.06014371
250 | 0.03535043 | 1.386291 | 23.90157 | 0.05123353
251 | 0.02892308 | 1.378415 | 23.76577 | 0.04009581
252 | 0.02088889 | 1.386291 | 23.90157 | 0.02895808
253 | 0.01446154 | 1.386291 | 23.90157 | 0.0200479
254 | 0.008034188 | 1.386291 | 23.90157 | 0.01113772
255 | 0.004820513 | 1.386291 | 23.90157 | 0.006682635
256 |  |  |  | 0
257 |  |  |  | 0
258 |  |  |  | 0
259 |  |  |  | 0
260 |  |  |  | 0
261 |  |  |  | 0
262 |  |  |  | 0
263 |  |  |  | 0
264 |  |  |  | 0
265 |  |  |  | 0
266 |  |  |  | 0
267 |  |  |  | 0
268 |  |  |  | 0
269 |  |  |  | 0
270 |  |  |  | 0
271 |  |  |  | 0
272 |  |  |  | 0
273 |  |  |  | 0
274 |  |  |  | 0
275 |  |  |  | 0
276 |  |  |  | 0
277 |  |  |  | 0
278 |  |  |  | 0
279 |  |  |  | 0
280 |  |  |  | 0
281 |  |  |  | 0
282 |  |  |  | 0
283 |  |  |  | 0
284 |  |  |  | 0
285 |  |  |  | 0
286 |  |  |  | 0
287 |  |  |  | 0
288 |  |  |  | 0
289 |  |  |  | 0
290 |  |  |  | 0
291 |  |  |  | 0
292 |  |  |  | 0
293 |  |  |  | 0
294 |  |  |  | 0
295 |  |  |  | 0
296 |  |  |  | 0
297 |  |  |  | 0
298 |  |  |  | 0
299 |  |  |  | 0
300 |  |  |  | 0
301 |  |  |  | 0
302 |  |  |  | 0
303 |  |  |  | 0
304 |  |  |  | 0
305 |  |  |  | 0
306 |  |  |  | 0
307 |  |  |  | 0
308 |  |  |  | 0
309 |  |  |  | 0
310 |  |  |  | 0
311 |  |  |  | 0
312 |  |  |  | 0
313 |  |  |  | 0
314 |  |  |  | 0
315 |  |  |  | 0
316 |  |  |  | 0
317 |  |  |  | 0
318 |  |  |  | 0
319 |  |  |  | 0
320 |  |  |  | 0
321 |  |  |  | 0
322 |  |  |  | 0
323 |  |  |  | 0
324 |  |  |  | 0
325 |  |  |  | 0
326 |  |  |  | 0
327 |  |  |  | 0
328 |  |  |  | 0
329 |  |  |  | 0
330 |  |  |  | 0
331 |  |  |  | 0
332 |  |  |  | 0
333 |  |  |  | 0
334 |  |  |  | 0
335 |  |  |  | 0
336 |  |  |  | 0
337 |  |  |  | 0
338 |  |  |  | 0
339 |  |  |  | 0
340 |  |  |  | 0
341 |  |  |  | 0
342 |  |  |  | 0
343 |  |  |  | 0
344 |  |  |  | 0
345 |  |  |  | 0
346 |  |  |  | 0
347 |  |  |  | 0
348 |  |  |  | 0
349 |  |  |  | 0
350 |  |  |  | 0
351 |  |  |  | 0
352 |  |  |  | 0
353 |  |  |  | 0
354 |  |  |  | 0
355 |  |  |  | 0
356 |  |  |  | 0
357 |  |  |  | 0
358 |  |  |  | 0
359 |  |  |  | 0
360 |  |  |  | 0
361 |  |  |  | 0
362 |  |  |  | 0
363 |  |  |  | 0
364 |  |  |  | 0
365 |  |  |  | 0
366 |  |  |  | 0
367 |  |  |  | 0
368 |  |  |  | 0
369 |  |  |  | 0
370 |  |  |  | 0
371 |  |  |  | 0
372 |  |  |  | 0
373 |  |  |  | 0
374 |  |  |  | 0
375 |  |  |  | 0
376 |  |  |  | 0
377 |  |  |  | 0
378 |  |  |  | 0
379 |  |  |  | 0
380 |  |  |  | 0
381 |  |  |  | 0
382 |  |  |  | 0
383 |  |  |  | 0
384 |  |  |  | 0.7355075
385 |  |  |  | 0.9024088
386 |  |  |  | 0.9427831
387 |  |  |  | 0.9467193
388 |  |  |  | 0.961173
389 |  |  |  | 0.9578064
390 |  |  |  | 0.9650079
391 |  |  |  | 0.9722095
392 |  |  |  | 0.9776897
393 |  |  |  | 0.9903209
394 |  |  |  | 0.9957379
395 |  |  |  | 0.9957379
396 |  |  |  | 1.00113
397 |  |  |  | 0.9993577
398 |  |  |  | 1.004711
399 |  |  |  | 1.011837
400 |  |  |  | 1.0311
401 |  |  |  | 1.036302
402 |  |  |  | 1.043352
403 |  |  |  | 1.039605
404 |  |  |  | 1.044744
405 |  |  |  | 1.049857
406 |  |  |  | 1.056856
407 |  |  |  | 1.061931
408 |  |  |  | 1.070057
409 |  |  |  | 1.073082
410 |  |  |  | 1.07112
411 |  |  |  | 1.076056
412 |  |  |  | 1.080967
413 |  |  |  | 1.083852
414 |  |  |  | 1.0887
415 |  |  |  | 1.086688
416 |  |  |  | 1.096712
417 |  |  |  | 1.097167
418 |  |  |  | 1.095142
419 |  |  |  | 1.088725
420 |  |  |  | 1.086561
421 |  |  |  | 1.082258
422 |  |  |  | 1.082131
423 |  |  |  | 1.075638
424 |  |  |  | 1.058324
425 |  |  |  | 1.053629
426 |  |  |  | 1.047098
427 |  |  |  | 1.044427
428 |  |  |  | 1.035669
429 |  |  |  | 1.0291
430 |  |  |  | 1.020342
431 |  |  |  | 1.017431
432 |  |  |  | 0.9733865
433 |  |  |  | 0.9557687
434 |  |  |  | 0.9447575
435 |  |  |  | 0.9337463
436 |  |  |  | 0.9249374
437 |  |  |  | 0.9213936
438 |  |  |  | 0.9103191
439 |  |  |  | 0.9036745
440 |  |  |  | 0.8793107
441 |  |  |  | 0.8660214
442 |  |  |  | 0.8549469
443 |  |  |  | 0.8460874
444 |  |  |  | 0.8372278
445 |  |  |  | 0.8283683
446 |  |  |  | 0.8195087
447 |  |  |  | 0.8084343
448 |  |  |  | 0.8660214
449 |  |  |  | 0.8748809
450 |  |  |  | 0.8704512
451 |  |  |  | 0.8638065
452 |  |  |  | 0.8549469
453 |  |  |  | 0.8460874
454 |  |  |  | 0.8372278
455 |  |  |  | 0.8283683
456 |  |  |  | 0.8040045
457 |  |  |  | 0.7907152
458 |  |  |  | 0.7818556
459 |  |  |  | 0.7729961
460 |  |  |  | 0.7619216
461 |  |  |  | 0.7508472
462 |  |  |  | 0.7442025
463 |  |  |  | 0.7331281
464 |  |  |  | 0.6866154
465 |  |  |  | 0.6666814
466 |  |  |  | 0.6533921
467 |  |  |  | 0.6445325
468 |  |  |  | 0.6334581
469 |  |  |  | 0.6245985
470 |  |  |  | 0.615739
471 |  |  |  | 0.6068794
472 |  |  |  | 0.5803008
473 |  |  |  | 0.5692263
474 |  |  |  | 0.5581519
475 |  |  |  | 0.5470774
476 |  |  |  | 0.536003
477 |  |  |  | 0.5271434
478 |  |  |  | 0.5182839
479 |  |  |  | 0.5094243
480 |  |  |  | 0.4232335
481 |  |  |  | 0.3898204
482 |  |  |  | 0.3742276
483 |  |  |  | 0.3653174
484 |  |  |  | 0.3541796
485 |  |  |  | 0.3410928
486 |  |  |  | 0.3363593
487 |  |  |  | 0.3233737
488 |  |  |  | 0.2990099
489 |  |  |  | 0.2857206
490 |  |  |  | 0.2762156
491 |  |  |  | 0.2650778
492 |  |  |  | 0.2561677
493 |  |  |  | 0.2458526
494 |  |  |  | 0.2383473
495 |  |  |  | 0.2272096
496 |  |  |  | 0.1782036
497 |  |  |  | 0.1603832
498 |  |  |  | 0.147018
499 |  |  |  | 0.1381078
500 |  |  |  | 0.1269701
501 |  |  |  | 0.1158323
502 |  |  |  | 0.1091497
503 |  |  |  | 0.1002395
504 |  |  |  | 0.07350898
505 |  |  |  | 0.06014371
506 |  |  |  | 0.04900599
507 |  |  |  | 0.04009581
508 |  |  |  | 0.02895808
509 |  |  |  | 0.0200479
510 |  |  |  | 0.01113772
511 |  |  |  | 0.006682635
512 |  |  |  | 0
513 |  |  |  | 0
514 |  |  |  | 0
515 |  |  |  | 0
516 |  |  |  | 0
517 |  |  |  | 0
518 |  |  |  | 0
519 |  |  |  | 0
520 |  |  |  | 0
521 |  |  |  | 0
522 |  |  |  | 0
523 |  |  |  | 0
524 |  |  |  | 0
525 |  |  |  | 0
526 |  |  |  | 0
527 |  |  |  | 0
528 |  |  |  | 0
529 |  |  |  | 0
530 |  |  |  | 0
531 |  |  |  | 0
532 |  |  |  | 0
533 |  |  |  | 0
534 |  |  |  | 0
535 |  |  |  | 0
536 |  |  |  | 0
537 |  |  |  | 0
538 |  |  |  | 0
539 |  |  |  | 0
540 |  |  |  | 0
541 |  |  |  | 0
542 |  |  |  | 0
543 |  |  |  | 0
544 |  |  |  | 0
545 |  |  |  | 0
546 |  |  |  | 0
547 |  |  |  | 0
548 |  |  |  | 0
549 |  |  |  | 0
550 |  |  |  | 0
551 |  |  |  | 0
552 |  |  |  | 0
553 |  |  |  | 0
554 |  |  |  | 0
555 |  |  |  | 0
556 |  |  |  | 0
557 |  |  |  | 0
558 |  |  |  | 0
559 |  |  |  | 0
560 |  |  |  | 0
561 |  |  |  | 0
562 |  |  |  | 0
563 |  |  |  | 0
564 |  |  |  | 0
565 |  |  |  | 0
566 |  |  |  | 0
567 |  |  |  | 0
568 |  |  |  | 0
569 |  |  |  | 0
570 |  |  |  | 0
571 |  |  |  | 0
572 |  |  |  | 0
573 |  |  |  | 0
574 |  |  |  | 0
575 |  |  |  | 0
576 |  |  |  | 0
577 |  |  |  | 0
578 |  |  |  | 0
579 |  |  |  | 0
580 |  |  |  | 0
581 |  |  |  | 0
582 |  |  |  | 0
583 |  |  |  | 0
584 |  |  |  | 0
585 |  |  |  | 0
586 |  |  |  | 0
587 |  |  |  | 0
588 |  |  |  | 0
589 |  |  |  | 0
590 |  |  |  | 0
591 |  |  |  | 0
592 |  |  |  | 0
593 |  |  |  | 0
594 |  |  |  | 0
595 |  |  |  | 0
596 |  |  |  | 0
597 |  |  |  | 0
598 |  |  |  | 0
599 |  |  |  | 0
600 |  |  |  | 0
601 |  |  |  | 0
602 |  |  |  | 0
603 |  |  |  | 0
604 |  |  |  | 0
605 |  |  |  | 0
606 |  |  |  | 0
607 |  |  |  | 0
608 |  |  |  | 0
609 |  |  |  | 0
610 |  |  |  | 0
611 |  |  |  | 0
612 |  |  |  | 0
613 |  |  |  | 0
614 |  |  |  | 0
615 |  |  |  | 0
616 |  |  |  | 0
617 |  |  |  | 0
618 |  |  |  | 0
619 |  |  |  | 0
620 |  |  |  | 0
621 |  |  |  | 0
622 |  |  |  | 0
623 |  |  |  | 0
624 |  |  |  | 0
625 |  |  |  | 0
626 |  |  |  | 0
627 |  |  |  | 0
628 |  |  |  | 0
629 |  |  |  | 0
630 |  |  |  | 0
631 |  |  |  | 0
632 |  |  |  | 0
633 |  |  |  | 0
634 |  |  |  | 0
635 |  |  |  | 0
636 |  |  |  | 0
637 |  |  |  | 0
638 |  |  |  | 0
639 |  |  |  | 0
640 |  |  |  | 0.7416712
641 |  |  |  | 0.9024088
642 |  |  |  | 0.9427831
643 |  |  |  | 0.9539461
644 |  |  |  | 0.961173
645 |  |  |  | 0.9594897
646 |  |  |  | 0.9667039
647 |  |  |  | 0.9722095
648 |  |  |  | 0.9848786
649 |  |  |  | 0.9903209
650 |  |  |  | 0.9885743
651 |  |  |  | 0.9939786
652 |  |  |  | 0.9939786
653 |  |  |  | 0.9993577
654 |  |  |  | 1.006496
655 |  |  |  | 1.011837
656 |  |  |  | 1.032948
657 |  |  |  | 1.036302
658 |  |  |  | 1.041479
659 |  |  |  | 1.04663
660 |  |  |  | 1.051756
661 |  |  |  | 1.049857
662 |  |  |  | 1.049857
663 |  |  |  | 1.061931
664 |  |  |  | 1.070057
665 |  |  |  | 1.066159
666 |  |  |  | 1.078031
667 |  |  |  | 1.076056
668 |  |  |  | 1.087852
669 |  |  |  | 1.083852
670 |  |  |  | 1.081853
671 |  |  |  | 1.086688
672 |  |  |  | 1.096712
673 |  |  |  | 1.097167
674 |  |  |  | 1.095142
675 |  |  |  | 1.088725
676 |  |  |  | 1.088713
677 |  |  |  | 1.082258
678 |  |  |  | 1.075803
679 |  |  |  | 1.075638
680 |  |  |  | 1.064513
681 |  |  |  | 1.053629
682 |  |  |  | 1.047098
683 |  |  |  | 1.044427
684 |  |  |  | 1.035669
685 |  |  |  | 1.0291
686 |  |  |  | 1.020342
687 |  |  |  | 1.017431
688 |  |  |  | 0.9755887
689 |  |  |  | 0.9557687
690 |  |  |  | 0.9479723
691 |  |  |  | 0.9337463
692 |  |  |  | 0.9302531
693 |  |  |  | 0.9213936
694 |  |  |  | 0.9103191
695 |  |  |  | 0.9014596
696 |  |  |  | 0.8770958
697 |  |  |  | 0.8660214
698 |  |  |  | 0.8549469
699 |  |  |  | 0.8460874
700 |  |  |  | 0.8372278
701 |  |  |  | 0.8283683
702 |  |  |  | 0.8172938
703 |  |  |  | 0.8084343
704 |  |  |  | 0.8660214
705 |  |  |  | 0.8748809
706 |  |  |  | 0.8704512
707 |  |  |  | 0.8638065
708 |  |  |  | 0.8500615
709 |  |  |  | 0.8460874
710 |  |  |  | 0.8372278
711 |  |  |  | 0.8283683
712 |  |  |  | 0.8040045
713 |  |  |  | 0.7929301
714 |  |  |  | 0.7796407
715 |  |  |  | 0.7707812
716 |  |  |  | 0.7619216
717 |  |  |  | 0.7530621
718 |  |  |  | 0.7442025
719 |  |  |  | 0.735343
720 |  |  |  | 0.6866154
721 |  |  |  | 0.6666814
722 |  |  |  | 0.6533921
723 |  |  |  | 0.6445325
724 |  |  |  | 0.635673
725 |  |  |  | 0.6245985
726 |  |  |  | 0.615739
727 |  |  |  | 0.6068794
728 |  |  |  | 0.5858443
729 |  |  |  | 0.5692263
730 |  |  |  | 0.5581519
731 |  |  |  | 0.5502036
732 |  |  |  | 0.5390659
733 |  |  |  | 0.5271434
734 |  |  |  | 0.5182839
735 |  |  |  | 0.5094243
736 |  |  |  | 0.4232335
737 |  |  |  | 0.3898204
738 |  |  |  | 0.3742276
739 |  |  |  | 0.3630898
740 |  |  |  | 0.3499524
741 |  |  |  | 0.3430419
742 |  |  |  | 0.3322333
743 |  |  |  | 0.3252216
744 |  |  |  | 0.2990099
745 |  |  |  | 0.2873533
746 |  |  |  | 0.2762156
747 |  |  |  | 0.2635717
748 |  |  |  | 0.2547122
749 |  |  |  | 0.2450299
750 |  |  |  | 0.2347782
751 |  |  |  | 0.2272096
752 |  |  |  | 0.1782036
753 |  |  |  | 0.1581557
754 |  |  |  | 0.147018
755 |  |  |  | 0.1381078
756 |  |  |  | 0.1247425
757 |  |  |  | 0.1158323
758 |  |  |  | 0.1091497
759 |  |  |  | 0.09801198
760 |  |  |  | 0.07350898
761 |  |  |  | 0.06014371
762 |  |  |  | 0.04900599
763 |  |  |  | 0.03986799
764 |  |  |  | 0.02895808
765 |  |  |  | 0.0200479
766 |  |  |  | 0.01113772
767 |  |  |  | 0.006682635