## Summary
0
Time | 2023-10-03 14:28
ID | A035_LM_GB
Pixel | 3
Pixel Area | 0.058
Irradiance | 100
Panel Temperature | 0
Voc | 0.9817778
Isc | 1.346908
Vmp | 0.830735
Imp | 1.157868
Pmp | 0.9618818
FF | 0.7273954
Eff | 0.1658417
Dir | Reverse

## Data
| Voltage | Current | Current Density | Power
0 | 0.9817778 | 0 | 0 | 0
1 | 0.9833846 | 0 | 0 | 0
2 | 0.9833846 | 0 | 0 | 0
3 | 0.9833846 | 0 | 0 | 0
4 | 0.9833846 | 0 | 0 | 0
5 | 0.9833846 | 0 | 0 | 0
6 | 0.9833846 | 0 | 0 | 0
7 | 0.9833846 | 0 | 0 | 0
8 | 0.9833846 | 0 | 0 | 0
9 | 0.9849915 | 0 | 0 | 0
10 | 0.9849915 | 0 | 0 | 0
11 | 0.9849915 | 0 | 0 | 0
12 | 0.9849915 | 0 | 0 | 0
13 | 0.9849915 | 0 | 0 | 0
14 | 0.9849915 | 0 | 0 | 0
15 | 0.9849915 | 0 | 0 | 0
16 | 0.9849915 | 0 | 0 | 0
17 | 0.9865983 | 0 | 0 | 0
18 | 0.9849915 | 0 | 0 | 0
19 | 0.9865983 | 0 | 0 | 0
20 | 0.9865983 | 0 | 0 | 0
21 | 0.9865983 | 0 | 0 | 0
22 | 0.9865983 | 0 | 0 | 0
23 | 0.9865983 | 0 | 0 | 0
24 | 0.9865983 | 0 | 0 | 0
25 | 0.9865983 | 0 | 0 | 0
26 | 0.9865983 | 0 | 0 | 0
27 | 0.9865983 | 0 | 0 | 0
28 | 0.9865983 | 0 | 0 | 0
29 | 0.9865983 | 0 | 0 | 0
30 | 0.9882051 | 0 | 0 | 0
31 | 0.9882051 | 0 | 0 | 0
32 | 0.9865983 | 0 | 0 | 0
33 | 0.9865983 | 0 | 0 | 0
34 | 0.9865983 | 0 | 0 | 0
35 | 0.9882051 | 0 | 0 | 0
36 | 0.9882051 | 0 | 0 | 0
37 | 0.9882051 | 0 | 0 | 0
38 | 0.9882051 | 0 | 0 | 0
39 | 0.9882051 | 0 | 0 | 0
40 | 0.9882051 | 0 | 0 | 0
41 | 0.9882051 | 0 | 0 | 0
42 | 0.9882051 | 0 | 0 | 0
43 | 0.9882051 | 0 | 0 | 0
44 | 0.9882051 | 0 | 0 | 0
45 | 0.9882051 | 0 | 0 | 0
46 | 0.9882051 | 0 | 0 | 0
47 | 0.9882051 | 0 | 0 | 0
48 | 0.9882051 | 0 | 0 | 0
49 | 0.9882051 | 0 | 0 | 0
50 | 0.9882051 | 0 | 0 | 0
51 | 0.9882051 | 0 | 0 | 0
52 | 0.9882051 | 0 | 0 | 0
53 | 0.9882051 | 0 | 0 | 0
54 | 0.9882051 | 0 | 0 | 0
55 | 0.9882051 | 0 | 0 | 0
56 | 0.9882051 | 0 | 0 | 0
57 | 0.9882051 | 0 | 0 | 0
58 | 0.9882051 | 0 | 0 | 0
59 | 0.9882051 | 0 | 0 | 0
60 | 0.9882051 | 0 | 0 | 0
61 | 0.989812 | 0 | 0 | 0
62 | 0.9882051 | 0 | 0 | 0
63 | 0.9882051 | 0 | 0 | 0
64 | 0.9882051 | 0 | 0 | 0
65 | 0.9882051 | 0 | 0 | 0
66 | 0.989812 | 0 | 0 | 0
67 | 0.989812 | 0 | 0 | 0
68 | 0.9882051 | 0 | 0 | 0
69 | 0.989812 | 0 | 0 | 0
70 | 0.989812 | 0 | 0 | 0
71 | 0.989812 | 0 | 0 | 0
72 | 0.989812 | 0 | 0 | 0
73 | 0.989812 | 0 | 0 | 0
74 | 0.989812 | 0 | 0 | 0
75 | 0.989812 | 0 | 0 | 0
76 | 0.989812 | 0 | 0 | 0
77 | 0.989812 | 0 | 0 | 0
78 | 0.989812 | 0 | 0 | 0
79 | 0.9882051 | 0 | 0 | 0
80 | 0.989812 | 0 | 0 | 0
81 | 0.989812 | 0 | 0 | 0
82 | 0.989812 | 0 | 0 | 0
83 | 0.989812 | 0 | 0 | 0
84 | 0.989812 | 0 | 0 | 0
85 | 0.989812 | 0 | 0 | 0
86 | 0.989812 | 0 | 0 | 0
87 | 0.989812 | 0 | 0 | 0
88 | 0.989812 | 0 | 0 | 0
89 | 0.9882051 | 0 | 0 | 0
90 | 0.9882051 | 0 | 0 | 0
91 | 0.989812 | 0 | 0 | 0
92 | 0.989812 | 0 | 0 | 0
93 | 0.9882051 | 0 | 0 | 0
94 | 0.9882051 | 0 | 0 | 0
95 | 0.9882051 | 0 | 0 | 0
96 | 0.989812 | 0 | 0 | 0
97 | 0.989812 | 0 | 0 | 0
98 | 0.989812 | 0 | 0 | 0
99 | 0.9882051 | 0 | 0 | 0
100 | 0.989812 | 0 | 0 | 0
101 | 0.9882051 | 0 | 0 | 0
102 | 0.9882051 | 0 | 0 | 0
103 | 0.989812 | 0 | 0 | 0
104 | 0.9882051 | 0 | 0 | 0
105 | 0.9882051 | 0 | 0 | 0
106 | 0.9882051 | 0 | 0 | 0
107 | 0.9882051 | 0 | 0 | 0
108 | 0.9882051 | 0 | 0 | 0
109 | 0.9882051 | 0 | 0 | 0
110 | 0.9882051 | 0 | 0 | 0
111 | 0.9882051 | 0 | 0 | 0
112 | 0.9882051 | 0 | 0 | 0
113 | 0.9882051 | 0 | 0 | 0
114 | 0.9882051 | 0 | 0 | 0
115 | 0.9882051 | 0 | 0 | 0
116 | 0.9882051 | 0 | 0 | 0
117 | 0.9882051 | 0 | 0 | 0
118 | 0.9882051 | 0 | 0 | 0
119 | 0.9882051 | 0 | 0 | 0
120 | 0.9882051 | 0 | 0 | 0
121 | 0.9882051 | 0 | 0 | 0
122 | 0.9882051 | 0 | 0 | 0
123 | 0.9882051 | 0 | 0 | 0
124 | 0.9882051 | 0 | 0 | 0
125 | 0.9882051 | 0 | 0 | 0
126 | 0.9882051 | 0 | 0 | 0
127 | 0.9882051 | 0 | 0 | 0
128 | 0.9158974 | 0.7561589 | 13.03722 | 0.7071443
129 | 0.8950085 | 0.9451986 | 16.29653 | 0.8606677
130 | 0.8869744 | 0.9845819 | 16.97555 | 0.8914483
131 | 0.8853675 | 1.000335 | 17.24716 | 0.9094079
132 | 0.8837607 | 1.008212 | 17.38296 | 0.9077752
133 | 0.8837607 | 1.016088 | 17.51877 | 0.9148122
134 | 0.880547 | 1.023965 | 17.65457 | 0.9201912
135 | 0.880547 | 1.023965 | 17.65457 | 0.9185332
136 | 0.8773333 | 1.031842 | 17.79038 | 0.9308733
137 | 0.8757265 | 1.039718 | 17.92618 | 0.9361764
138 | 0.8741197 | 1.039718 | 17.92618 | 0.9344804
139 | 0.8725128 | 1.047595 | 18.06198 | 0.9397455
140 | 0.870906 | 1.055472 | 18.19779 | 0.9380369
141 | 0.870906 | 1.063348 | 18.33359 | 0.9519337
142 | 0.8692991 | 1.063348 | 18.33359 | 0.9501998
143 | 0.8676923 | 1.071225 | 18.4694 | 0.955389
144 | 0.8596581 | 1.102732 | 19.01262 | 0.96902
145 | 0.8564444 | 1.102732 | 19.01262 | 0.9791452
146 | 0.8532308 | 1.110608 | 19.14842 | 0.9773353
147 | 0.8516239 | 1.118485 | 19.28422 | 0.9823473
148 | 0.8500171 | 1.118485 | 19.28422 | 0.987334
149 | 0.8468034 | 1.126362 | 19.42003 | 0.9854988
150 | 0.8451966 | 1.134238 | 19.55583 | 0.9904475
151 | 0.8435897 | 1.134238 | 19.55583 | 0.9953709
152 | 0.8387692 | 1.149992 | 19.82744 | 1.003256
153 | 0.8339487 | 1.157868 | 19.96325 | 1.008091
154 | 0.830735 | 1.157868 | 19.96325 | 1.010989
155 | 0.8291282 | 1.165745 | 20.09905 | 1.007167
156 | 0.8259145 | 1.173622 | 20.23485 | 1.003344
157 | 0.8243077 | 1.173622 | 20.23485 | 1.006142
158 | 0.821094 | 1.173622 | 20.23485 | 1.010824
159 | 0.8178803 | 1.181498 | 20.37066 | 1.006952
160 | 0.7825299 | 1.220882 | 21.04968 | 0.9998639
161 | 0.7696752 | 1.228758 | 21.18549 | 1.004585
162 | 0.7632479 | 1.236635 | 21.32129 | 0.996434
163 | 0.7584274 | 1.236635 | 21.32129 | 0.9903209
164 | 0.7536068 | 1.236635 | 21.32129 | 0.9903209
165 | 0.7471795 | 1.236635 | 21.32129 | 0.9841699
166 | 0.7439658 | 1.244511 | 21.45709 | 0.9840559
167 | 0.7391453 | 1.244511 | 21.45709 | 0.9778669
168 | 0.7262906 | 1.244511 | 21.45709 | 0.9693364
169 | 0.7166496 | 1.252388 | 21.5929 | 0.9589581
170 | 0.7118291 | 1.252388 | 21.5929 | 0.9564521
171 | 0.7054017 | 1.252388 | 21.5929 | 0.9501871
172 | 0.7005812 | 1.260265 | 21.7287 | 0.9418338
173 | 0.6957607 | 1.260265 | 21.7287 | 0.94334
174 | 0.6893333 | 1.260265 | 21.7287 | 0.939138
175 | 0.6845128 | 1.260265 | 21.7287 | 0.9328351
176 | 0.6555897 | 1.268141 | 21.86451 | 0.8961818
177 | 0.642735 | 1.268141 | 21.86451 | 0.8792727
178 | 0.6347009 | 1.268141 | 21.86451 | 0.8687046
179 | 0.6298803 | 1.268141 | 21.86451 | 0.86025
180 | 0.623453 | 1.268141 | 21.86451 | 0.8517955
181 | 0.6170256 | 1.268141 | 21.86451 | 0.8433409
182 | 0.6122051 | 1.276018 | 22.00031 | 0.842012
183 | 0.6073846 | 1.276018 | 22.00031 | 0.8335068
184 | 0.5913162 | 1.276018 | 22.00031 | 0.8122439
185 | 0.5832821 | 1.276018 | 22.00031 | 0.7994861
186 | 0.5752479 | 1.283895 | 22.13612 | 0.7978281
187 | 0.5704274 | 1.283895 | 22.13612 | 0.7914113
188 | 0.564 | 1.276018 | 22.00031 | 0.7807165
189 | 0.5591795 | 1.283895 | 22.13612 | 0.7721607
190 | 0.5527521 | 1.276018 | 22.00031 | 0.7636049
191 | 0.5463248 | 1.283895 | 22.13612 | 0.7550491
192 | 0.5832821 | 1.276018 | 22.00031 | 0.8016124
193 | 0.5913162 | 1.276018 | 22.00031 | 0.8101176
194 | 0.5881026 | 1.276018 | 22.00031 | 0.8128008
195 | 0.5832821 | 1.283895 | 22.13612 | 0.8063839
196 | 0.5768547 | 1.276018 | 22.00031 | 0.7978281
197 | 0.5704274 | 1.283895 | 22.13612 | 0.7892723
198 | 0.5656068 | 1.283895 | 22.13612 | 0.7807165
199 | 0.5591795 | 1.283895 | 22.13612 | 0.7675917
200 | 0.5431111 | 1.283895 | 22.13612 | 0.7442025
201 | 0.5350769 | 1.283895 | 22.13612 | 0.7314448
202 | 0.5286496 | 1.283895 | 22.13612 | 0.7208133
203 | 0.5222222 | 1.283895 | 22.13612 | 0.7123081
204 | 0.5157949 | 1.291771 | 22.27192 | 0.703803
205 | 0.5109744 | 1.291771 | 22.27192 | 0.6952978
206 | 0.504547 | 1.291771 | 22.27192 | 0.6867926
207 | 0.4981197 | 1.291771 | 22.27192 | 0.6823249
208 | 0.4675897 | 1.299648 | 22.40773 | 0.6395459
209 | 0.454735 | 1.299648 | 22.40773 | 0.6202953
210 | 0.4467009 | 1.299648 | 22.40773 | 0.6096006
211 | 0.4402735 | 1.299648 | 22.40773 | 0.6010448
212 | 0.4338462 | 1.299648 | 22.40773 | 0.59035
213 | 0.4274188 | 1.299648 | 22.40773 | 0.5817942
214 | 0.4209915 | 1.299648 | 22.40773 | 0.5732384
215 | 0.4145641 | 1.299648 | 22.40773 | 0.5668216
216 | 0.3968889 | 1.299648 | 22.40773 | 0.5432931
217 | 0.3888547 | 1.307525 | 22.54353 | 0.5283205
218 | 0.3808205 | 1.307525 | 22.54353 | 0.5197647
219 | 0.376 | 1.307525 | 22.54353 | 0.5112089
220 | 0.3695726 | 1.307525 | 22.54353 | 0.5056274
221 | 0.3631453 | 1.315401 | 22.67933 | 0.4919584
222 | 0.3567179 | 1.307525 | 22.54353 | 0.4862629
223 | 0.3502906 | 1.315401 | 22.67933 | 0.4798081
224 | 0.2908376 | 1.315401 | 22.67933 | 0.3958955
225 | 0.2683419 | 1.323278 | 22.81514 | 0.365773
226 | 0.2587009 | 1.323278 | 22.81514 | 0.3527748
227 | 0.2506667 | 1.323278 | 22.81514 | 0.3421053
228 | 0.2442393 | 1.331155 | 22.95094 | 0.3332964
229 | 0.237812 | 1.331155 | 22.95094 | 0.3246394
230 | 0.2313846 | 1.331155 | 22.95094 | 0.3141345
231 | 0.2249573 | 1.331155 | 22.95094 | 0.305528
232 | 0.2088889 | 1.331155 | 22.95094 | 0.2835184
233 | 0.1992479 | 1.331155 | 22.95094 | 0.2705328
234 | 0.1912137 | 1.339031 | 23.08675 | 0.2597115
235 | 0.1847863 | 1.339031 | 23.08675 | 0.2510544
236 | 0.178359 | 1.339031 | 23.08675 | 0.2423974
237 | 0.1719316 | 1.339031 | 23.08675 | 0.2337403
238 | 0.1638974 | 1.339031 | 23.08675 | 0.222919
239 | 0.1590769 | 1.346908 | 23.22255 | 0.2164262
240 | 0.1253333 | 1.346908 | 23.22255 | 0.1709767
241 | 0.1108718 | 1.346908 | 23.22255 | 0.1493341
242 | 0.1028376 | 1.339031 | 23.08675 | 0.1385128
243 | 0.09480342 | 1.346908 | 23.22255 | 0.1298557
244 | 0.08837607 | 1.339031 | 23.08675 | 0.1211987
245 | 0.08194872 | 1.339031 | 23.08675 | 0.1103774
246 | 0.07552137 | 1.339031 | 23.08675 | 0.1017203
247 | 0.06748718 | 1.346908 | 23.22255 | 0.09306328
248 | 0.0514188 | 1.346908 | 23.22255 | 0.0692564
249 | 0.04177778 | 1.346908 | 23.22255 | 0.05627082
250 | 0.03535043 | 1.346908 | 23.22255 | 0.04761377
251 | 0.02731624 | 1.346908 | 23.22255 | 0.03895672
252 | 0.02088889 | 1.346908 | 23.22255 | 0.02813541
253 | 0.01446154 | 1.346908 | 23.22255 | 0.01947836
254 | 0.008034188 | 1.346908 | 23.22255 | 0.01082131
255 | 0.003213675 | 1.346908 | 23.22255 | 0.006492787
256 |  |  |  | 0
257 |  |  |  | 0
258 |  |  |  | 0
259 |  |  |  | 0
260 |  |  |  | 0
261 |  |  |  | 0
262 |  |  |  | 0
263 |  |  |  | 0
264 |  |  |  | 0
265 |  |  |  | 0
266 |  |  |  | 0
267 |  |  |  | 0
268 |  |  |  | 0
269 |  |  |  | 0
270 |  |  |  | 0
271 |  |  |  | 0
272 |  |  |  | 0
273 |  |  |  | 0
274 |  |  |  | 0
275 |  |  |  | 0
276 |  |  |  | 0
277 |  |  |  | 0
278 |  |  |  | 0
279 |  |  |  | 0
280 |  |  |  | 0
281 |  |  |  | 0
282 |  |  |  | 0
283 |  |  |  | 0
284 |  |  |  | 0
285 |  |  |  | 0
286 |  |  |  | 0
287 |  |  |  | 0
288 |  |  |  | 0
289 |  |  |  | 0
290 |  |  |  | 0
291 |  |  |  | 0
292 |  |  |  | 0
293 |  |  |  | 0
294 |  |  |  | 0
295 |  |  |  | 0
296 |  |  |  | 0
297 |  |  |  | 0
298 |  |  |  | 0
299 |  |  |  | 0
300 |  |  |  | 0
301 |  |  |  | 0
302 |  |  |  | 0
303 |  |  |  | 0
304 |  |  |  | 0
305 |  |  |  | 0
306 |  |  |  | 0
307 |  |  |  | 0
308 |  |  |  | 0
309 |  |  |  | 0
310 |  |  |  | 0
311 |  |  |  | 0
312 |  |  |  | 0
313 |  |  |  | 0
314 |  |  |  | 0
315 |  |  |  | 0
316 |  |  |  | 0
317 |  |  |  | 0
318 |  |  |  | 0
319 |  |  |  | 0
320 |  |  |  | 0
321 |  |  |  | 0
322 |  |  |  | 0
323 |  |  |  | 0
324 |  |  |  | 0
325 |  |  |  | 0
326 |  |  |  | 0
327 |  |  |  | 0
328 |  |  |  | 0
329 |  |  |  | 0
330 |  |  |  | 0
331 |  |  |  | 0
332 |  |  |  | 0
333 |  |  |  | 0
334 |  |  |  | 0
335 |  |  |  | 0
336 |  |  |  | 0
337 |  |  |  | 0
338 |  |  |  | 0
339 |  |  |  | 0
340 |  |  |  | 0
341 |  |  |  | 0
342 |  |  |  | 0
343 |  |  |  | 0
344 |  |  |  | 0
345 |  |  |  | 0
346 |  |  |  | 0
347 |  |  |  | 0
348 |  |  |  | 0
349 |  |  |  | 0
350 |  |  |  | 0
351 |  |  |  | 0
352 |  |  |  | 0
353 |  |  |  | 0
354 |  |  |  | 0
355 |  |  |  | 0
356 |  |  |  | 0
357 |  |  |  | 0
358 |  |  |  | 0
359 |  |  |  | 0
360 |  |  |  | 0
361 |  |  |  | 0
362 |  |  |  | 0
363 |  |  |  | 0
364 |  |  |  | 0
365 |  |  |  | 0
366 |  |  |  | 0
367 |  |  |  | 0
368 |  |  |  | 0
369 |  |  |  | 0
370 |  |  |  | 0
371 |  |  |  | 0
372 |  |  |  | 0
373 |  |  |  | 0
374 |  |  |  | 0
375 |  |  |  | 0
376 |  |  |  | 0
377 |  |  |  | 0
378 |  |  |  | 0
379 |  |  |  | 0
380 |  |  |  | 0
381 |  |  |  | 0
382 |  |  |  | 0
383 |  |  |  | 0
384 |  |  |  | 0.7022335
385 |  |  |  | 0.8489984
386 |  |  |  | 0.8850694
387 |  |  |  | 0.8974981
388 |  |  |  | 0.9028771
389 |  |  |  | 0.8996117
390 |  |  |  | 0.9065855
391 |  |  |  | 0.9065855
392 |  |  |  | 0.9171916
393 |  |  |  | 0.9224567
394 |  |  |  | 0.9207734
395 |  |  |  | 0.9260006
396 |  |  |  | 0.932911
397 |  |  |  | 0.9312024
398 |  |  |  | 0.943264
399 |  |  |  | 0.9415301
400 |  |  |  | 0.9550599
401 |  |  |  | 0.9651092
402 |  |  |  | 0.9700958
403 |  |  |  | 0.9664761
404 |  |  |  | 0.9714121
405 |  |  |  | 0.9695896
406 |  |  |  | 0.9744876
407 |  |  |  | 0.9793604
408 |  |  |  | 0.9786263
409 |  |  |  | 0.9834105
410 |  |  |  | 0.9862835
411 |  |  |  | 0.9891059
412 |  |  |  | 0.9872074
413 |  |  |  | 0.9899665
414 |  |  |  | 0.9880554
415 |  |  |  | 0.9907512
416 |  |  |  | 0.9898653
417 |  |  |  | 0.9820436
418 |  |  |  | 0.9801198
419 |  |  |  | 0.9740447
420 |  |  |  | 0.9679695
421 |  |  |  | 0.9618944
422 |  |  |  | 0.9617932
423 |  |  |  | 0.9556801
424 |  |  |  | 0.9452131
425 |  |  |  | 0.9349614
426 |  |  |  | 0.9324807
427 |  |  |  | 0.9262917
428 |  |  |  | 0.9201026
429 |  |  |  | 0.9118506
430 |  |  |  | 0.9035985
431 |  |  |  | 0.8974095
432 |  |  |  | 0.8655531
433 |  |  |  | 0.8489478
434 |  |  |  | 0.845771
435 |  |  |  | 0.8445939
436 |  |  |  | 0.8311527
437 |  |  |  | 0.8298871
438 |  |  |  | 0.8214831
439 |  |  |  | 0.8060928
440 |  |  |  | 0.7872979
441 |  |  |  | 0.7794635
442 |  |  |  | 0.7710596
443 |  |  |  | 0.7626557
444 |  |  |  | 0.7542518
445 |  |  |  | 0.7458479
446 |  |  |  | 0.7418864
447 |  |  |  | 0.7355455
448 |  |  |  | 0.7815645
449 |  |  |  | 0.7899684
450 |  |  |  | 0.7878675
451 |  |  |  | 0.7794635
452 |  |  |  | 0.7710596
453 |  |  |  | 0.7693636
454 |  |  |  | 0.7609091
455 |  |  |  | 0.7545682
456 |  |  |  | 0.7313182
457 |  |  |  | 0.72075
458 |  |  |  | 0.7122955
459 |  |  |  | 0.7038409
460 |  |  |  | 0.6932727
461 |  |  |  | 0.6910452
462 |  |  |  | 0.6784773
463 |  |  |  | 0.6740348
464 |  |  |  | 0.631509
465 |  |  |  | 0.6123724
466 |  |  |  | 0.5996146
467 |  |  |  | 0.5932357
468 |  |  |  | 0.5826043
469 |  |  |  | 0.5762254
470 |  |  |  | 0.5710995
471 |  |  |  | 0.5625437
472 |  |  |  | 0.5411542
473 |  |  |  | 0.5283205
474 |  |  |  | 0.5154868
475 |  |  |  | 0.506931
476 |  |  |  | 0.4983752
477 |  |  |  | 0.4898194
478 |  |  |  | 0.4812636
479 |  |  |  | 0.4727078
480 |  |  |  | 0.3914277
481 |  |  |  | 0.3614824
482 |  |  |  | 0.3507118
483 |  |  |  | 0.3399537
484 |  |  |  | 0.3313473
485 |  |  |  | 0.3227409
486 |  |  |  | 0.3159823
487 |  |  |  | 0.305161
488 |  |  |  | 0.2818604
489 |  |  |  | 0.2705328
490 |  |  |  | 0.2597115
491 |  |  |  | 0.2495863
492 |  |  |  | 0.2388283
493 |  |  |  | 0.2315761
494 |  |  |  | 0.2216154
495 |  |  |  | 0.2151606
496 |  |  |  | 0.1688125
497 |  |  |  | 0.1493341
498 |  |  |  | 0.1385128
499 |  |  |  | 0.1298557
500 |  |  |  | 0.1190344
501 |  |  |  | 0.1103774
502 |  |  |  | 0.1017203
503 |  |  |  | 0.09306328
504 |  |  |  | 0.0692564
505 |  |  |  | 0.05627082
506 |  |  |  | 0.04761377
507 |  |  |  | 0.03679246
508 |  |  |  | 0.02813541
509 |  |  |  | 0.01947836
510 |  |  |  | 0.01082131
511 |  |  |  | 0.006492787
512 |  |  |  | 0
513 |  |  |  | 0
514 |  |  |  | 0
515 |  |  |  | 0
516 |  |  |  | 0
517 |  |  |  | 0
518 |  |  |  | 0
519 |  |  |  | 0
520 |  |  |  | 0
521 |  |  |  | 0
522 |  |  |  | 0
523 |  |  |  | 0
524 |  |  |  | 0
525 |  |  |  | 0
526 |  |  |  | 0
527 |  |  |  | 0
528 |  |  |  | 0
529 |  |  |  | 0
530 |  |  |  | 0
531 |  |  |  | 0
532 |  |  |  | 0
533 |  |  |  | 0
534 |  |  |  | 0
535 |  |  |  | 0
536 |  |  |  | 0
537 |  |  |  | 0
538 |  |  |  | 0
539 |  |  |  | 0
540 |  |  |  | 0
541 |  |  |  | 0
542 |  |  |  | 0
543 |  |  |  | 0
544 |  |  |  | 0
545 |  |  |  | 0
546 |  |  |  | 0
547 |  |  |  | 0
548 |  |  |  | 0
549 |  |  |  | 0
550 |  |  |  | 0
551 |  |  |  | 0
552 |  |  |  | 0
553 |  |  |  | 0
554 |  |  |  | 0
555 |  |  |  | 0
556 |  |  |  | 0
557 |  |  |  | 0
558 |  |  |  | 0
559 |  |  |  | 0
560 |  |  |  | 0
561 |  |  |  | 0
562 |  |  |  | 0
563 |  |  |  | 0
564 |  |  |  | 0
565 |  |  |  | 0
566 |  |  |  | 0
567 |  |  |  | 0
568 |  |  |  | 0
569 |  |  |  | 0
570 |  |  |  | 0
571 |  |  |  | 0
572 |  |  |  | 0
573 |  |  |  | 0
574 |  |  |  | 0
575 |  |  |  | 0
576 |  |  |  | 0
577 |  |  |  | 0
578 |  |  |  | 0
579 |  |  |  | 0
580 |  |  |  | 0
581 |  |  |  | 0
582 |  |  |  | 0
583 |  |  |  | 0
584 |  |  |  | 0
585 |  |  |  | 0
586 |  |  |  | 0
587 |  |  |  | 0
588 |  |  |  | 0
589 |  |  |  | 0
590 |  |  |  | 0
591 |  |  |  | 0
592 |  |  |  | 0
593 |  |  |  | 0
594 |  |  |  | 0
595 |  |  |  | 0
596 |  |  |  | 0
597 |  |  |  | 0
598 |  |  |  | 0
599 |  |  |  | 0
600 |  |  |  | 0
601 |  |  |  | 0
602 |  |  |  | 0
603 |  |  |  | 0
604 |  |  |  | 0
605 |  |  |  | 0
606 |  |  |  | 0
607 |  |  |  | 0
608 |  |  |  | 0
609 |  |  |  | 0
610 |  |  |  | 0
611 |  |  |  | 0
612 |  |  |  | 0
613 |  |  |  | 0
614 |  |  |  | 0
615 |  |  |  | 0
616 |  |  |  | 0
617 |  |  |  | 0
618 |  |  |  | 0
619 |  |  |  | 0
620 |  |  |  | 0
621 |  |  |  | 0
622 |  |  |  | 0
623 |  |  |  | 0
624 |  |  |  | 0
625 |  |  |  | 0
626 |  |  |  | 0
627 |  |  |  | 0
628 |  |  |  | 0
629 |  |  |  | 0
630 |  |  |  | 0
631 |  |  |  | 0
632 |  |  |  | 0
633 |  |  |  | 0
634 |  |  |  | 0
635 |  |  |  | 0
636 |  |  |  | 0
637 |  |  |  | 0
638 |  |  |  | 0
639 |  |  |  | 0
640 |  |  |  | 0.692564
641 |  |  |  | 0.8459608
642 |  |  |  | 0.8732989
643 |  |  |  | 0.8856643
644 |  |  |  | 0.891018
645 |  |  |  | 0.8979791
646 |  |  |  | 0.9016494
647 |  |  |  | 0.9016494
648 |  |  |  | 0.9052692
649 |  |  |  | 0.910509
650 |  |  |  | 0.9088383
651 |  |  |  | 0.9140402
652 |  |  |  | 0.9192167
653 |  |  |  | 0.9260765
654 |  |  |  | 0.9243679
655 |  |  |  | 0.9294938
656 |  |  |  | 0.9479723
657 |  |  |  | 0.9444284
658 |  |  |  | 0.9476052
659 |  |  |  | 0.9525286
660 |  |  |  | 0.9507314
661 |  |  |  | 0.9538069
662 |  |  |  | 0.9586543
663 |  |  |  | 0.9568318
664 |  |  |  | 0.9645776
665 |  |  |  | 0.9656028
666 |  |  |  | 0.9618818
667 |  |  |  | 0.966552
668 |  |  |  | 0.9693111
669 |  |  |  | 0.9674253
670 |  |  |  | 0.9636537
671 |  |  |  | 0.9663242
672 |  |  |  | 0.9553763
673 |  |  |  | 0.9457447
674 |  |  |  | 0.9438589
675 |  |  |  | 0.9378977
676 |  |  |  | 0.9319365
677 |  |  |  | 0.9239882
678 |  |  |  | 0.925874
679 |  |  |  | 0.9198748
680 |  |  |  | 0.903877
681 |  |  |  | 0.8975234
682 |  |  |  | 0.8914863
683 |  |  |  | 0.8834367
684 |  |  |  | 0.8829178
685 |  |  |  | 0.8768427
686 |  |  |  | 0.8687425
687 |  |  |  | 0.8626674
688 |  |  |  | 0.8313805
689 |  |  |  | 0.8150789
690 |  |  |  | 0.8048905
691 |  |  |  | 0.7987774
692 |  |  |  | 0.7906266
693 |  |  |  | 0.7824758
694 |  |  |  | 0.7811848
695 |  |  |  | 0.7750338
696 |  |  |  | 0.7545302
697 |  |  |  | 0.7442785
698 |  |  |  | 0.7385577
699 |  |  |  | 0.7323687
700 |  |  |  | 0.7196742
701 |  |  |  | 0.7179276
702 |  |  |  | 0.7053217
703 |  |  |  | 0.7014235
704 |  |  |  | 0.7442785
705 |  |  |  | 0.7545302
706 |  |  |  | 0.7504295
707 |  |  |  | 0.7488728
708 |  |  |  | 0.736077
709 |  |  |  | 0.7323687
710 |  |  |  | 0.7261797
711 |  |  |  | 0.7179276
712 |  |  |  | 0.6972975
713 |  |  |  | 0.6869825
714 |  |  |  | 0.6787304
715 |  |  |  | 0.6704784
716 |  |  |  | 0.6662891
717 |  |  |  | 0.6600621
718 |  |  |  | 0.6517594
719 |  |  |  | 0.6434567
720 |  |  |  | 0.6077021
721 |  |  |  | 0.5909955
722 |  |  |  | 0.5805539
723 |  |  |  | 0.5722006
724 |  |  |  | 0.5638473
725 |  |  |  | 0.555494
726 |  |  |  | 0.5471407
727 |  |  |  | 0.5387874
728 |  |  |  | 0.5158159
729 |  |  |  | 0.5084371
730 |  |  |  | 0.4979322
731 |  |  |  | 0.4916293
732 |  |  |  | 0.4832254
733 |  |  |  | 0.4776818
734 |  |  |  | 0.4664175
735 |  |  |  | 0.4607727
736 |  |  |  | 0.3825682
737 |  |  |  | 0.3550909
738 |  |  |  | 0.3423332
739 |  |  |  | 0.3317017
740 |  |  |  | 0.3251203
741 |  |  |  | 0.3165645
742 |  |  |  | 0.3080087
743 |  |  |  | 0.2994529
744 |  |  |  | 0.2780634
745 |  |  |  | 0.2652297
746 |  |  |  | 0.2560411
747 |  |  |  | 0.2474347
748 |  |  |  | 0.2388283
749 |  |  |  | 0.2302218
750 |  |  |  | 0.2194638
751 |  |  |  | 0.214262
752 |  |  |  | 0.1688125
753 |  |  |  | 0.1493341
754 |  |  |  | 0.1377028
755 |  |  |  | 0.1276915
756 |  |  |  | 0.1183383
757 |  |  |  | 0.1097319
758 |  |  |  | 0.1011255
759 |  |  |  | 0.09089902
760 |  |  |  | 0.0692564
761 |  |  |  | 0.05627082
762 |  |  |  | 0.04761377
763 |  |  |  | 0.03679246
764 |  |  |  | 0.02813541
765 |  |  |  | 0.01947836
766 |  |  |  | 0.01082131
767 |  |  |  | 0.004328525