## Summary
0
Time | 2023-10-03 14:28
ID | A035_LM_GB
Pixel | 5
Pixel Area | 0.058
Irradiance | 100
Panel Temperature | 0
Voc | 1.017128
Isc | 1.370538
Vmp | 0.8885812
Imp | 1.268141
Pmp | 1.126847
FF | 0.8083473
Eff | 0.1942839
Dir | Reverse

## Data
| Voltage | Current | Current Density | Power
0 | 1.017128 | 0 | 0 | 0
1 | 1.015521 | 0 | 0 | 0
2 | 1.015521 | 0 | 0 | 0
3 | 1.017128 | 0 | 0 | 0
4 | 1.017128 | 0 | 0 | 0
5 | 1.017128 | 0 | 0 | 0
6 | 1.017128 | 0 | 0 | 0
7 | 1.017128 | 0 | 0 | 0
8 | 1.017128 | 0 | 0 | 0
9 | 1.017128 | 0 | 0 | 0
10 | 1.017128 | 0 | 0 | 0
11 | 1.017128 | 0 | 0 | 0
12 | 1.017128 | 0 | 0 | 0
13 | 1.018735 | 0 | 0 | 0
14 | 1.018735 | 0 | 0 | 0
15 | 1.018735 | 0 | 0 | 0
16 | 1.018735 | 0 | 0 | 0
17 | 1.018735 | 0 | 0 | 0
18 | 1.018735 | 0 | 0 | 0
19 | 1.018735 | 0 | 0 | 0
20 | 1.018735 | 0 | 0 | 0
21 | 1.018735 | 0 | 0 | 0
22 | 1.020342 | 0 | 0 | 0
23 | 1.018735 | 0 | 0 | 0
24 | 1.020342 | 0 | 0 | 0
25 | 1.020342 | 0 | 0 | 0
26 | 1.020342 | 0 | 0 | 0
27 | 1.020342 | 0 | 0 | 0
28 | 1.020342 | 0 | 0 | 0
29 | 1.020342 | 0 | 0 | 0
30 | 1.020342 | 0 | 0 | 0
31 | 1.020342 | 0 | 0 | 0
32 | 1.020342 | 0 | 0 | 0
33 | 1.020342 | 0 | 0 | 0
34 | 1.020342 | 0 | 0 | 0
35 | 1.020342 | 0 | 0 | 0
36 | 1.020342 | 0 | 0 | 0
37 | 1.020342 | 0 | 0 | 0
38 | 1.020342 | 0 | 0 | 0
39 | 1.020342 | 0 | 0 | 0
40 | 1.020342 | 0 | 0 | 0
41 | 1.021949 | 0 | 0 | 0
42 | 1.020342 | 0 | 0 | 0
43 | 1.020342 | 0 | 0 | 0
44 | 1.020342 | 0 | 0 | 0
45 | 1.021949 | 0 | 0 | 0
46 | 1.021949 | 0 | 0 | 0
47 | 1.020342 | 0 | 0 | 0
48 | 1.020342 | 0 | 0 | 0
49 | 1.021949 | 0 | 0 | 0
50 | 1.021949 | 0 | 0 | 0
51 | 1.021949 | 0 | 0 | 0
52 | 1.021949 | 0 | 0 | 0
53 | 1.020342 | 0 | 0 | 0
54 | 1.021949 | 0 | 0 | 0
55 | 1.021949 | 0 | 0 | 0
56 | 1.021949 | 0 | 0 | 0
57 | 1.021949 | 0 | 0 | 0
58 | 1.021949 | 0 | 0 | 0
59 | 1.021949 | 0 | 0 | 0
60 | 1.021949 | 0 | 0 | 0
61 | 1.021949 | 0 | 0 | 0
62 | 1.021949 | 0 | 0 | 0
63 | 1.021949 | 0 | 0 | 0
64 | 1.021949 | 0 | 0 | 0
65 | 1.021949 | 0 | 0 | 0
66 | 1.021949 | 0 | 0 | 0
67 | 1.021949 | 0 | 0 | 0
68 | 1.021949 | 0 | 0 | 0
69 | 1.021949 | 0 | 0 | 0
70 | 1.021949 | 0 | 0 | 0
71 | 1.021949 | 0 | 0 | 0
72 | 1.021949 | 0 | 0 | 0
73 | 1.021949 | 0 | 0 | 0
74 | 1.021949 | 0 | 0 | 0
75 | 1.021949 | 0 | 0 | 0
76 | 1.021949 | 0 | 0 | 0
77 | 1.023556 | 0 | 0 | 0
78 | 1.021949 | 0 | 0 | 0
79 | 1.021949 | 0 | 0 | 0
80 | 1.023556 | 0 | 0 | 0
81 | 1.023556 | 0 | 0 | 0
82 | 1.021949 | 0 | 0 | 0
83 | 1.023556 | 0 | 0 | 0
84 | 1.023556 | 0 | 0 | 0
85 | 1.023556 | 0 | 0 | 0
86 | 1.023556 | 0 | 0 | 0
87 | 1.021949 | 0 | 0 | 0
88 | 1.021949 | 0 | 0 | 0
89 | 1.023556 | 0 | 0 | 0
90 | 1.023556 | 0 | 0 | 0
91 | 1.023556 | 0 | 0 | 0
92 | 1.023556 | 0 | 0 | 0
93 | 1.021949 | 0 | 0 | 0
94 | 1.021949 | 0 | 0 | 0
95 | 1.023556 | 0 | 0 | 0
96 | 1.023556 | 0 | 0 | 0
97 | 1.023556 | 0 | 0 | 0
98 | 1.023556 | 0 | 0 | 0
99 | 1.023556 | 0 | 0 | 0
100 | 1.023556 | 0 | 0 | 0
101 | 1.023556 | 0 | 0 | 0
102 | 1.023556 | 0 | 0 | 0
103 | 1.023556 | 0 | 0 | 0
104 | 1.023556 | 0 | 0 | 0
105 | 1.023556 | 0 | 0 | 0
106 | 1.023556 | 0 | 0 | 0
107 | 1.023556 | 0 | 0 | 0
108 | 1.023556 | 0 | 0 | 0
109 | 1.023556 | 0 | 0 | 0
110 | 1.023556 | 0 | 0 | 0
111 | 1.023556 | 0 | 0 | 0
112 | 1.023556 | 0 | 0 | 0
113 | 1.023556 | 0 | 0 | 0
114 | 1.023556 | 0 | 0 | 0
115 | 1.023556 | 0 | 0 | 0
116 | 1.023556 | 0 | 0 | 0
117 | 1.023556 | 0 | 0 | 0
118 | 1.023556 | 0 | 0 | 0
119 | 1.023556 | 0 | 0 | 0
120 | 1.023556 | 0 | 0 | 0
121 | 1.023556 | 0 | 0 | 0
122 | 1.023556 | 0 | 0 | 0
123 | 1.023556 | 0 | 0 | 0
124 | 1.023556 | 0 | 0 | 0
125 | 1.023556 | 0 | 0 | 0
126 | 1.023556 | 0 | 0 | 0
127 | 1.023556 | 0 | 0 | 0
128 | 0.9657094 | 0.8034188 | 13.85205 | 0.779742
129 | 0.9480342 | 1.000335 | 17.24716 | 0.9531741
130 | 0.9432137 | 1.047595 | 18.06198 | 0.9914727
131 | 0.9416068 | 1.063348 | 18.33359 | 1.004673
132 | 0.94 | 1.071225 | 18.4694 | 1.017824
133 | 0.9383932 | 1.079102 | 18.6052 | 1.017824
134 | 0.9367863 | 1.079102 | 18.6052 | 1.023506
135 | 0.9367863 | 1.086978 | 18.74101 | 1.029164
136 | 0.9351795 | 1.102732 | 19.01262 | 1.042187
137 | 0.9319658 | 1.110608 | 19.14842 | 1.040403
138 | 0.9319658 | 1.118485 | 19.28422 | 1.045984
139 | 0.930359 | 1.126362 | 19.42003 | 1.05335
140 | 0.930359 | 1.126362 | 19.42003 | 1.058894
141 | 0.9287521 | 1.134238 | 19.55583 | 1.057071
142 | 0.9271453 | 1.134238 | 19.55583 | 1.064412
143 | 0.9255385 | 1.142115 | 19.69164 | 1.069905
144 | 0.9191111 | 1.173622 | 20.23485 | 1.091624
145 | 0.9158974 | 1.189375 | 20.50646 | 1.095079
146 | 0.9158974 | 1.189375 | 20.50646 | 1.100407
147 | 0.9142906 | 1.197252 | 20.64227 | 1.10571
148 | 0.9110769 | 1.205128 | 20.77807 | 1.103774
149 | 0.9094701 | 1.213005 | 20.91388 | 1.109039
150 | 0.9078632 | 1.213005 | 20.91388 | 1.112317
151 | 0.9062564 | 1.220882 | 21.04968 | 1.117519
152 | 0.9014359 | 1.236635 | 21.32129 | 1.125847
153 | 0.8982222 | 1.244511 | 21.45709 | 1.128948
154 | 0.8950085 | 1.252388 | 21.5929 | 1.126935
155 | 0.8934017 | 1.252388 | 21.5929 | 1.129973
156 | 0.8917949 | 1.260265 | 21.7287 | 1.127948
157 | 0.8885812 | 1.268141 | 21.86451 | 1.137946
158 | 0.8853675 | 1.268141 | 21.86451 | 1.135896
159 | 0.8821538 | 1.276018 | 22.00031 | 1.131795
160 | 0.8484103 | 1.323278 | 22.81514 | 1.126935
161 | 0.8355556 | 1.331155 | 22.95094 | 1.120987
162 | 0.8291282 | 1.339031 | 23.08675 | 1.11238
163 | 0.8227009 | 1.339031 | 23.08675 | 1.112431
164 | 0.8178803 | 1.339031 | 23.08675 | 1.103774
165 | 0.811453 | 1.346908 | 23.22255 | 1.097281
166 | 0.8066325 | 1.346908 | 23.22255 | 1.088624
167 | 0.801812 | 1.346908 | 23.22255 | 1.082131
168 | 0.7857436 | 1.354785 | 23.35836 | 1.06669
169 | 0.7777094 | 1.354785 | 23.35836 | 1.061944
170 | 0.7712821 | 1.354785 | 23.35836 | 1.053186
171 | 0.7648547 | 1.354785 | 23.35836 | 1.044427
172 | 0.7584274 | 1.362661 | 23.49416 | 1.035669
173 | 0.752 | 1.354785 | 23.35836 | 1.026911
174 | 0.7455726 | 1.362661 | 23.49416 | 1.018153
175 | 0.7391453 | 1.362661 | 23.49416 | 1.009394
176 | 0.7054017 | 1.370538 | 23.62996 | 0.9634132
177 | 0.692547 | 1.362661 | 23.49416 | 0.943707
178 | 0.682906 | 1.362661 | 23.49416 | 0.9327591
179 | 0.6764786 | 1.362661 | 23.49416 | 0.9240008
180 | 0.6700513 | 1.362661 | 23.49416 | 0.913053
181 | 0.6636239 | 1.362661 | 23.49416 | 0.9042947
182 | 0.6571966 | 1.362661 | 23.49416 | 0.8955364
183 | 0.6491624 | 1.362661 | 23.49416 | 0.886778
184 | 0.633094 | 1.370538 | 23.62996 | 0.8676794
185 | 0.623453 | 1.370538 | 23.62996 | 0.854466
186 | 0.6154188 | 1.362661 | 23.49416 | 0.8456571
187 | 0.6089915 | 1.362661 | 23.49416 | 0.8368481
188 | 0.6009573 | 1.370538 | 23.62996 | 0.8280392
189 | 0.5961368 | 1.370538 | 23.62996 | 0.817028
190 | 0.5881026 | 1.362661 | 23.49416 | 0.8082191
191 | 0.5816752 | 1.362661 | 23.49416 | 0.7994102
192 | 0.623453 | 1.362661 | 23.49416 | 0.8517448
193 | 0.6314872 | 1.362661 | 23.49416 | 0.8654771
194 | 0.6266667 | 1.362661 | 23.49416 | 0.8610727
195 | 0.6218462 | 1.362661 | 23.49416 | 0.854466
196 | 0.6154188 | 1.362661 | 23.49416 | 0.8434548
197 | 0.6089915 | 1.362661 | 23.49416 | 0.8346459
198 | 0.6025641 | 1.362661 | 23.49416 | 0.8280392
199 | 0.5961368 | 1.362661 | 23.49416 | 0.8145221
200 | 0.5784615 | 1.362661 | 23.49416 | 0.7950057
201 | 0.5688205 | 1.370538 | 23.62996 | 0.7817923
202 | 0.5607863 | 1.362661 | 23.49416 | 0.7707812
203 | 0.554359 | 1.370538 | 23.62996 | 0.7619722
204 | 0.5479316 | 1.362661 | 23.49416 | 0.7531633
205 | 0.5415043 | 1.362661 | 23.49416 | 0.7443544
206 | 0.5350769 | 1.362661 | 23.49416 | 0.7333432
207 | 0.5286496 | 1.370538 | 23.62996 | 0.7245343
208 | 0.494906 | 1.370538 | 23.62996 | 0.6782874
209 | 0.4788376 | 1.370538 | 23.62996 | 0.6584673
210 | 0.4708034 | 1.370538 | 23.62996 | 0.645254
211 | 0.4627692 | 1.370538 | 23.62996 | 0.636445
212 | 0.4563419 | 1.370538 | 23.62996 | 0.6254339
213 | 0.4499145 | 1.370538 | 23.62996 | 0.6188272
214 | 0.4418803 | 1.370538 | 23.62996 | 0.607816
215 | 0.435453 | 1.370538 | 23.62996 | 0.5990071
216 | 0.4177778 | 1.370538 | 23.62996 | 0.5747825
217 | 0.4081368 | 1.370538 | 23.62996 | 0.5593669
218 | 0.4001026 | 1.370538 | 23.62996 | 0.550558
219 | 0.3920684 | 1.370538 | 23.62996 | 0.5395468
220 | 0.385641 | 1.370538 | 23.62996 | 0.5307379
221 | 0.3792137 | 1.370538 | 23.62996 | 0.5197267
222 | 0.3727863 | 1.370538 | 23.62996 | 0.5109178
223 | 0.366359 | 1.370538 | 23.62996 | 0.5043111
224 | 0.3020855 | 1.370538 | 23.62996 | 0.416399
225 | 0.2779829 | 1.370538 | 23.62996 | 0.3831884
226 | 0.2683419 | 1.370538 | 23.62996 | 0.3677727
227 | 0.2603077 | 1.370538 | 23.62996 | 0.3567616
228 | 0.2522735 | 1.370538 | 23.62996 | 0.3457504
229 | 0.2458462 | 1.370538 | 23.62996 | 0.3369415
230 | 0.2394188 | 1.370538 | 23.62996 | 0.3281326
231 | 0.2313846 | 1.370538 | 23.62996 | 0.3193236
232 | 0.2153162 | 1.370538 | 23.62996 | 0.2967951
233 | 0.2056752 | 1.370538 | 23.62996 | 0.2818857
234 | 0.197641 | 1.370538 | 23.62996 | 0.2708745
235 | 0.1896068 | 1.370538 | 23.62996 | 0.2620656
236 | 0.1831795 | 1.370538 | 23.62996 | 0.2510544
237 | 0.1751453 | 1.370538 | 23.62996 | 0.2422455
238 | 0.1703248 | 1.370538 | 23.62996 | 0.2334366
239 | 0.1622906 | 1.370538 | 23.62996 | 0.2246277
240 | 0.128547 | 1.370538 | 23.62996 | 0.1761786
241 | 0.1140855 | 1.370538 | 23.62996 | 0.1563585
242 | 0.1044444 | 1.370538 | 23.62996 | 0.1431451
243 | 0.09801709 | 1.370538 | 23.62996 | 0.1343361
244 | 0.08998291 | 1.370538 | 23.62996 | 0.1262486
245 | 0.08355556 | 1.370538 | 23.62996 | 0.1167183
246 | 0.07712821 | 1.378415 | 23.76577 | 0.1063146
247 | 0.06909402 | 1.370538 | 23.62996 | 0.09745509
248 | 0.05302564 | 1.370538 | 23.62996 | 0.07309132
249 | 0.04338462 | 1.370538 | 23.62996 | 0.05980199
250 | 0.03535043 | 1.370538 | 23.62996 | 0.0484491
251 | 0.02892308 | 1.370538 | 23.62996 | 0.03964017
252 | 0.02088889 | 1.370538 | 23.62996 | 0.02862902
253 | 0.01446154 | 1.370538 | 23.62996 | 0.019934
254 | 0.008034188 | 1.370538 | 23.62996 | 0.01107444
255 | 0.004820513 | 1.370538 | 23.62996 | 0.006644665
256 |  |  |  | 0
257 |  |  |  | 0
258 |  |  |  | 0
259 |  |  |  | 0
260 |  |  |  | 0
261 |  |  |  | 0
262 |  |  |  | 0
263 |  |  |  | 0
264 |  |  |  | 0
265 |  |  |  | 0
266 |  |  |  | 0
267 |  |  |  | 0
268 |  |  |  | 0
269 |  |  |  | 0
270 |  |  |  | 0
271 |  |  |  | 0
272 |  |  |  | 0
273 |  |  |  | 0
274 |  |  |  | 0
275 |  |  |  | 0
276 |  |  |  | 0
277 |  |  |  | 0
278 |  |  |  | 0
279 |  |  |  | 0
280 |  |  |  | 0
281 |  |  |  | 0
282 |  |  |  | 0
283 |  |  |  | 0
284 |  |  |  | 0
285 |  |  |  | 0
286 |  |  |  | 0
287 |  |  |  | 0
288 |  |  |  | 0
289 |  |  |  | 0
290 |  |  |  | 0
291 |  |  |  | 0
292 |  |  |  | 0
293 |  |  |  | 0
294 |  |  |  | 0
295 |  |  |  | 0
296 |  |  |  | 0
297 |  |  |  | 0
298 |  |  |  | 0
299 |  |  |  | 0
300 |  |  |  | 0
301 |  |  |  | 0
302 |  |  |  | 0
303 |  |  |  | 0
304 |  |  |  | 0
305 |  |  |  | 0
306 |  |  |  | 0
307 |  |  |  | 0
308 |  |  |  | 0
309 |  |  |  | 0
310 |  |  |  | 0
311 |  |  |  | 0
312 |  |  |  | 0
313 |  |  |  | 0
314 |  |  |  | 0
315 |  |  |  | 0
316 |  |  |  | 0
317 |  |  |  | 0
318 |  |  |  | 0
319 |  |  |  | 0
320 |  |  |  | 0
321 |  |  |  | 0
322 |  |  |  | 0
323 |  |  |  | 0
324 |  |  |  | 0
325 |  |  |  | 0
326 |  |  |  | 0
327 |  |  |  | 0
328 |  |  |  | 0
329 |  |  |  | 0
330 |  |  |  | 0
331 |  |  |  | 0
332 |  |  |  | 0
333 |  |  |  | 0
334 |  |  |  | 0
335 |  |  |  | 0
336 |  |  |  | 0
337 |  |  |  | 0
338 |  |  |  | 0
339 |  |  |  | 0
340 |  |  |  | 0
341 |  |  |  | 0
342 |  |  |  | 0
343 |  |  |  | 0
344 |  |  |  | 0
345 |  |  |  | 0
346 |  |  |  | 0
347 |  |  |  | 0
348 |  |  |  | 0
349 |  |  |  | 0
350 |  |  |  | 0
351 |  |  |  | 0
352 |  |  |  | 0
353 |  |  |  | 0
354 |  |  |  | 0
355 |  |  |  | 0
356 |  |  |  | 0
357 |  |  |  | 0
358 |  |  |  | 0
359 |  |  |  | 0
360 |  |  |  | 0
361 |  |  |  | 0
362 |  |  |  | 0
363 |  |  |  | 0
364 |  |  |  | 0
365 |  |  |  | 0
366 |  |  |  | 0
367 |  |  |  | 0
368 |  |  |  | 0
369 |  |  |  | 0
370 |  |  |  | 0
371 |  |  |  | 0
372 |  |  |  | 0
373 |  |  |  | 0
374 |  |  |  | 0
375 |  |  |  | 0
376 |  |  |  | 0
377 |  |  |  | 0
378 |  |  |  | 0
379 |  |  |  | 0
380 |  |  |  | 0
381 |  |  |  | 0
382 |  |  |  | 0
383 |  |  |  | 0
384 |  |  |  | 0.7745781
385 |  |  |  | 0.9467446
386 |  |  |  | 0.9864227
387 |  |  |  | 0.9995475
388 |  |  |  | 1.00523
389 |  |  |  | 1.012622
390 |  |  |  | 1.010888
391 |  |  |  | 1.01652
392 |  |  |  | 1.02948
393 |  |  |  | 1.035049
394 |  |  |  | 1.033264
395 |  |  |  | 1.047921
396 |  |  |  | 1.046111
397 |  |  |  | 1.051604
398 |  |  |  | 1.049781
399 |  |  |  | 1.057071
400 |  |  |  | 1.078689
401 |  |  |  | 1.089345
402 |  |  |  | 1.085523
403 |  |  |  | 1.092712
404 |  |  |  | 1.097964
405 |  |  |  | 1.096028
406 |  |  |  | 1.099293
407 |  |  |  | 1.10447
408 |  |  |  | 1.114747
409 |  |  |  | 1.117848
410 |  |  |  | 1.120898
411 |  |  |  | 1.118886
412 |  |  |  | 1.121873
413 |  |  |  | 1.126847
414 |  |  |  | 1.122771
415 |  |  |  | 1.127695
416 |  |  |  | 1.122683
417 |  |  |  | 1.112254
418 |  |  |  | 1.103698
419 |  |  |  | 1.101622
420 |  |  |  | 1.10161
421 |  |  |  | 1.092953
422 |  |  |  | 1.08646
423 |  |  |  | 1.077803
424 |  |  |  | 1.06669
425 |  |  |  | 1.059755
426 |  |  |  | 1.044921
427 |  |  |  | 1.042238
428 |  |  |  | 1.027506
429 |  |  |  | 1.024721
430 |  |  |  | 1.015963
431 |  |  |  | 1.007205
432 |  |  |  | 0.9612236
433 |  |  |  | 0.943707
434 |  |  |  | 0.9327591
435 |  |  |  | 0.9240008
436 |  |  |  | 0.913053
437 |  |  |  | 0.9042947
438 |  |  |  | 0.8955364
439 |  |  |  | 0.8919039
440 |  |  |  | 0.8676794
441 |  |  |  | 0.854466
442 |  |  |  | 0.8434548
443 |  |  |  | 0.8346459
444 |  |  |  | 0.825837
445 |  |  |  | 0.817028
446 |  |  |  | 0.8035742
447 |  |  |  | 0.7948159
448 |  |  |  | 0.8495553
449 |  |  |  | 0.8605031
450 |  |  |  | 0.8610727
451 |  |  |  | 0.8473657
452 |  |  |  | 0.8386074
453 |  |  |  | 0.8346459
454 |  |  |  | 0.825837
455 |  |  |  | 0.8192303
456 |  |  |  | 0.7928035
457 |  |  |  | 0.7795901
458 |  |  |  | 0.7707812
459 |  |  |  | 0.7619722
460 |  |  |  | 0.7509611
461 |  |  |  | 0.7378869
462 |  |  |  | 0.7333432
463 |  |  |  | 0.7245343
464 |  |  |  | 0.6760852
465 |  |  |  | 0.6562651
466 |  |  |  | 0.645254
467 |  |  |  | 0.6342428
468 |  |  |  | 0.6254339
469 |  |  |  | 0.6166249
470 |  |  |  | 0.607816
471 |  |  |  | 0.5968049
472 |  |  |  | 0.5725803
473 |  |  |  | 0.5593669
474 |  |  |  | 0.5483558
475 |  |  |  | 0.5395468
476 |  |  |  | 0.5285357
477 |  |  |  | 0.5197267
478 |  |  |  | 0.5109178
479 |  |  |  | 0.5021089
480 |  |  |  | 0.4140196
481 |  |  |  | 0.3831884
482 |  |  |  | 0.3677727
483 |  |  |  | 0.3567616
484 |  |  |  | 0.3477375
485 |  |  |  | 0.3369415
486 |  |  |  | 0.3281326
487 |  |  |  | 0.3193236
488 |  |  |  | 0.2928968
489 |  |  |  | 0.2796835
490 |  |  |  | 0.2708745
491 |  |  |  | 0.2598634
492 |  |  |  | 0.2510544
493 |  |  |  | 0.2400433
494 |  |  |  | 0.2312344
495 |  |  |  | 0.2224254
496 |  |  |  | 0.1761786
497 |  |  |  | 0.1563585
498 |  |  |  | 0.1431451
499 |  |  |  | 0.1343361
500 |  |  |  | 0.123325
501 |  |  |  | 0.1145161
502 |  |  |  | 0.1057071
503 |  |  |  | 0.09689821
504 |  |  |  | 0.07309132
505 |  |  |  | 0.05980199
506 |  |  |  | 0.0484491
507 |  |  |  | 0.03964017
508 |  |  |  | 0.02862902
509 |  |  |  | 0.01982009
510 |  |  |  | 0.01101116
511 |  |  |  | 0.006606696
512 |  |  |  | 0
513 |  |  |  | 0
514 |  |  |  | 0
515 |  |  |  | 0
516 |  |  |  | 0
517 |  |  |  | 0
518 |  |  |  | 0
519 |  |  |  | 0
520 |  |  |  | 0
521 |  |  |  | 0
522 |  |  |  | 0
523 |  |  |  | 0
524 |  |  |  | 0
525 |  |  |  | 0
526 |  |  |  | 0
527 |  |  |  | 0
528 |  |  |  | 0
529 |  |  |  | 0
530 |  |  |  | 0
531 |  |  |  | 0
532 |  |  |  | 0
533 |  |  |  | 0
534 |  |  |  | 0
535 |  |  |  | 0
536 |  |  |  | 0
537 |  |  |  | 0
538 |  |  |  | 0
539 |  |  |  | 0
540 |  |  |  | 0
541 |  |  |  | 0
542 |  |  |  | 0
543 |  |  |  | 0
544 |  |  |  | 0
545 |  |  |  | 0
546 |  |  |  | 0
547 |  |  |  | 0
548 |  |  |  | 0
549 |  |  |  | 0
550 |  |  |  | 0
551 |  |  |  | 0
552 |  |  |  | 0
553 |  |  |  | 0
554 |  |  |  | 0
555 |  |  |  | 0
556 |  |  |  | 0
557 |  |  |  | 0
558 |  |  |  | 0
559 |  |  |  | 0
560 |  |  |  | 0
561 |  |  |  | 0
562 |  |  |  | 0
563 |  |  |  | 0
564 |  |  |  | 0
565 |  |  |  | 0
566 |  |  |  | 0
567 |  |  |  | 0
568 |  |  |  | 0
569 |  |  |  | 0
570 |  |  |  | 0
571 |  |  |  | 0
572 |  |  |  | 0
573 |  |  |  | 0
574 |  |  |  | 0
575 |  |  |  | 0
576 |  |  |  | 0
577 |  |  |  | 0
578 |  |  |  | 0
579 |  |  |  | 0
580 |  |  |  | 0
581 |  |  |  | 0
582 |  |  |  | 0
583 |  |  |  | 0
584 |  |  |  | 0
585 |  |  |  | 0
586 |  |  |  | 0
587 |  |  |  | 0
588 |  |  |  | 0
589 |  |  |  | 0
590 |  |  |  | 0
591 |  |  |  | 0
592 |  |  |  | 0
593 |  |  |  | 0
594 |  |  |  | 0
595 |  |  |  | 0
596 |  |  |  | 0
597 |  |  |  | 0
598 |  |  |  | 0
599 |  |  |  | 0
600 |  |  |  | 0
601 |  |  |  | 0
602 |  |  |  | 0
603 |  |  |  | 0
604 |  |  |  | 0
605 |  |  |  | 0
606 |  |  |  | 0
607 |  |  |  | 0
608 |  |  |  | 0
609 |  |  |  | 0
610 |  |  |  | 0
611 |  |  |  | 0
612 |  |  |  | 0
613 |  |  |  | 0
614 |  |  |  | 0
615 |  |  |  | 0
616 |  |  |  | 0
617 |  |  |  | 0
618 |  |  |  | 0
619 |  |  |  | 0
620 |  |  |  | 0
621 |  |  |  | 0
622 |  |  |  | 0
623 |  |  |  | 0
624 |  |  |  | 0
625 |  |  |  | 0
626 |  |  |  | 0
627 |  |  |  | 0
628 |  |  |  | 0
629 |  |  |  | 0
630 |  |  |  | 0
631 |  |  |  | 0
632 |  |  |  | 0
633 |  |  |  | 0
634 |  |  |  | 0
635 |  |  |  | 0
636 |  |  |  | 0
637 |  |  |  | 0
638 |  |  |  | 0
639 |  |  |  | 0
640 |  |  |  | 0.7758691
641 |  |  |  | 0.9483519
642 |  |  |  | 0.988106
643 |  |  |  | 1.001256
644 |  |  |  | 1.006952
645 |  |  |  | 1.012622
646 |  |  |  | 1.010888
647 |  |  |  | 1.018266
648 |  |  |  | 1.031252
649 |  |  |  | 1.035049
650 |  |  |  | 1.04239
651 |  |  |  | 1.047921
652 |  |  |  | 1.047921
653 |  |  |  | 1.053426
654 |  |  |  | 1.051604
655 |  |  |  | 1.057071
656 |  |  |  | 1.078689
657 |  |  |  | 1.089345
658 |  |  |  | 1.089345
659 |  |  |  | 1.094636
660 |  |  |  | 1.097964
661 |  |  |  | 1.103192
662 |  |  |  | 1.101243
663 |  |  |  | 1.106432
664 |  |  |  | 1.114747
665 |  |  |  | 1.117848
666 |  |  |  | 1.120898
667 |  |  |  | 1.118886
668 |  |  |  | 1.123898
669 |  |  |  | 1.126847
670 |  |  |  | 1.122771
671 |  |  |  | 1.125644
672 |  |  |  | 1.122683
673 |  |  |  | 1.112254
674 |  |  |  | 1.110229
675 |  |  |  | 1.101622
676 |  |  |  | 1.095167
677 |  |  |  | 1.092953
678 |  |  |  | 1.08646
679 |  |  |  | 1.079967
680 |  |  |  | 1.064513
681 |  |  |  | 1.053629
682 |  |  |  | 1.044921
683 |  |  |  | 1.036213
684 |  |  |  | 1.03348
685 |  |  |  | 1.018798
686 |  |  |  | 1.015963
687 |  |  |  | 1.007205
688 |  |  |  | 0.9667798
689 |  |  |  | 0.943707
690 |  |  |  | 0.9305696
691 |  |  |  | 0.9218113
692 |  |  |  | 0.913053
693 |  |  |  | 0.9042947
694 |  |  |  | 0.8955364
695 |  |  |  | 0.8845885
696 |  |  |  | 0.8676794
697 |  |  |  | 0.854466
698 |  |  |  | 0.8386074
699 |  |  |  | 0.8298491
700 |  |  |  | 0.8236347
701 |  |  |  | 0.817028
702 |  |  |  | 0.8013846
703 |  |  |  | 0.7926263
704 |  |  |  | 0.8495553
705 |  |  |  | 0.8605031
706 |  |  |  | 0.8539344
707 |  |  |  | 0.8473657
708 |  |  |  | 0.8386074
709 |  |  |  | 0.8298491
710 |  |  |  | 0.8210908
711 |  |  |  | 0.8123325
712 |  |  |  | 0.7882472
713 |  |  |  | 0.7795901
714 |  |  |  | 0.7641618
715 |  |  |  | 0.75977
716 |  |  |  | 0.7466452
717 |  |  |  | 0.7378869
718 |  |  |  | 0.7291286
719 |  |  |  | 0.7245343
720 |  |  |  | 0.6782874
721 |  |  |  | 0.6562651
722 |  |  |  | 0.645254
723 |  |  |  | 0.6342428
724 |  |  |  | 0.6254339
725 |  |  |  | 0.6166249
726 |  |  |  | 0.6056138
727 |  |  |  | 0.5968049
728 |  |  |  | 0.5725803
729 |  |  |  | 0.5593669
730 |  |  |  | 0.5483558
731 |  |  |  | 0.5373446
732 |  |  |  | 0.5285357
733 |  |  |  | 0.5197267
734 |  |  |  | 0.5109178
735 |  |  |  | 0.5021089
736 |  |  |  | 0.4140196
737 |  |  |  | 0.3809861
738 |  |  |  | 0.3677727
739 |  |  |  | 0.3567616
740 |  |  |  | 0.3457504
741 |  |  |  | 0.3369415
742 |  |  |  | 0.3281326
743 |  |  |  | 0.3171214
744 |  |  |  | 0.2950991
745 |  |  |  | 0.2818857
746 |  |  |  | 0.2708745
747 |  |  |  | 0.2598634
748 |  |  |  | 0.2510544
749 |  |  |  | 0.2400433
750 |  |  |  | 0.2334366
751 |  |  |  | 0.2224254
752 |  |  |  | 0.1761786
753 |  |  |  | 0.1563585
754 |  |  |  | 0.1431451
755 |  |  |  | 0.1343361
756 |  |  |  | 0.123325
757 |  |  |  | 0.1145161
758 |  |  |  | 0.1063146
759 |  |  |  | 0.09469597
760 |  |  |  | 0.07267365
761 |  |  |  | 0.05946026
762 |  |  |  | 0.0484491
763 |  |  |  | 0.03964017
764 |  |  |  | 0.02862902
765 |  |  |  | 0.01982009
766 |  |  |  | 0.01101116
767 |  |  |  | 0.006606696