## Summary
| 0 | 0 | 0 | 0 | 0 | 0
Time | 2023-10-05 14:21 | 2023-10-05 14:21 | 2023-10-05 14:21 | 2023-10-05 14:21 | 2023-10-05 14:21 | 2023-10-05 14:21
ID | A035_LM_GB_IP | A035_LM_GB_IP | A035_LM_GB_IP | A035_LM_GB_IP | A035_LM_GB_IP | A035_LM_GB_IP
Pixel | 0 | 1 | 2 | 3 | 4 | 5
Pixel Area | 0.058 | 0.058 | 0.058 | 0.058 | 0.058 | 0.058
Irradiance | 100 | 100 | 100 | 100 | 100 | 100
Panel Temperature | 0 | 0 | 0 | 0 | 0 | 0
Voc | 0.003213675 | 0.004820513 | 0.00642735 | 0.004820513 | 0.003213675 | 0.004820513
Isc | 0 | 0 | 0 | 0 | 0 | 0
Vmp | 0.8950085 | 0.8757265 | 0.8789402 | 0.004820513 | 0.8821538 | 0.004820513
Imp | 1.283895 | 1.315401 | 1.331155 | 0.204793 | 1.094855 | 0.2126697
Pmp | 1.149097 | 1.151932 | 1.170005 | 0.0009872074 | 0.9658306 | 0.001025177
FF | 11490967.8 | 11519318.4 | 11700053.3 | 9872.074 | 9658305.8 | 10251.77
Eff | 0.1981201 | 0.1986089 | 0.2017251 | 0.0001702082 | 0.1665225 | 0.0001767546
Dir | Reverse | Reverse | Reverse | Reverse | Reverse | Reverse