## Summary
0
Time | 2023-10-05 14:21
ID | A035_LM_GB_IP
Pixel | 0
Pixel Area | 0.058
Irradiance | 100
Panel Temperature | 0
Voc | 0.003213675
Isc | 1.370538
Vmp | 0.9351795
Imp | 1.268141
Pmp | 1.18594
FF | 269.2525
Eff | 0.2044724
Dir | Forward

## Data
| Voltage | Current | Current Density | Power
0 | 0.003213675 | 1.362661 | 23.49416 | 0.004379151
1 | 0.1526496 | 1.149992 | 19.82744 | 0.1755457
2 | 0.2876239 | 0.9688286 | 16.70394 | 0.2786583
3 | 0.3984957 | 0.8191721 | 14.12366 | 0.3264366
4 | 0.4884786 | 0.6931456 | 11.95079 | 0.3385868
5 | 0.5672137 | 0.5907491 | 10.18533 | 0.335081
6 | 0.6298803 | 0.4962293 | 8.555677 | 0.3125651
7 | 0.6861197 | 0.4253394 | 7.333437 | 0.2918337
8 | 0.7359316 | 0.3623261 | 6.247002 | 0.2666473
9 | 0.7777094 | 0.3071895 | 5.296371 | 0.2389042
10 | 0.8146667 | 0.2599296 | 4.481545 | 0.211756
11 | 0.8468034 | 0.2205463 | 3.802523 | 0.1867594
12 | 0.8757265 | 0.1890397 | 3.259305 | 0.1655471
13 | 0.8998291 | 0.1654098 | 2.851892 | 0.1488405
14 | 0.9223248 | 0.1417798 | 2.444479 | 0.130767
15 | 0.94 | 0.1181498 | 2.037066 | 0.1110608
16 | 0.9560684 | 0.09451986 | 1.629653 | 0.09036745
17 | 0.9721368 | 0.0866432 | 1.493848 | 0.08422904
18 | 0.9849915 | 0.07088989 | 1.22224 | 0.06982594
19 | 0.9962393 | 0.06301324 | 1.086435 | 0.06277627
20 | 1.00588 | 0.04725993 | 0.8148264 | 0.04753783
21 | 1.013915 | 0.04725993 | 0.8148264 | 0.04791753
22 | 1.021949 | 0.03938327 | 0.679022 | 0.04024769
23 | 1.028376 | 0.03150662 | 0.5432176 | 0.03240065
24 | 1.034803 | 0.03150662 | 0.5432176 | 0.03260316
25 | 1.038017 | 0.02362996 | 0.4074132 | 0.02452831
26 | 1.044444 | 0.01575331 | 0.2716088 | 0.01645346
27 | 1.047658 | 0.01575331 | 0.2716088 | 0.01650408
28 | 1.052479 | 0.01575331 | 0.2716088 | 0.01658002
29 | 1.055692 | 0.01575331 | 0.2716088 | 0.01663065
30 | 1.058906 | 0.007876655 | 0.1358044 | 0.008340637
31 | 1.060513 | 0.007876655 | 0.1358044 | 0.008353294
32 | 1.06212 | 0.007876655 | 0.1358044 | 0.00836595
33 | 1.065333 | 0.007876655 | 0.1358044 | 0.008391263
34 | 1.06694 | 0.007876655 | 0.1358044 | 0.00840392
35 | 1.06694 | 0 | 0 | 0
36 | 1.070154 | 0.007876655 | 0.1358044 | 0.008429233
37 | 1.071761 | 0.007876655 | 0.1358044 | 0.008441889
38 | 1.071761 | 0 | 0 | 0
39 | 1.073368 | 0.007876655 | 0.1358044 | 0.008454546
40 | 1.073368 | 0.007876655 | 0.1358044 | 0.008454546
41 | 1.074974 | 0.007876655 | 0.1358044 | 0.008467202
42 | 1.074974 | 0 | 0 | 0
43 | 1.076581 | 0 | 0 | 0
44 | 1.076581 | 0 | 0 | 0
45 | 1.078188 | 0 | 0 | 0
46 | 1.078188 | 0 | 0 | 0
47 | 1.078188 | 0 | 0 | 0
48 | 1.078188 | 0 | 0 | 0
49 | 1.078188 | 0 | 0 | 0
50 | 1.079795 | 0 | 0 | 0
51 | 1.079795 | 0 | 0 | 0
52 | 1.079795 | 0 | 0 | 0
53 | 1.079795 | 0 | 0 | 0
54 | 1.079795 | 0 | 0 | 0
55 | 1.079795 | 0 | 0 | 0
56 | 1.079795 | 0 | 0 | 0
57 | 1.081402 | 0 | 0 | 0
58 | 1.081402 | 0 | 0 | 0
59 | 1.081402 | 0 | 0 | 0
60 | 1.081402 | 0 | 0 | 0
61 | 1.081402 | 0 | 0 | 0
62 | 1.081402 | 0 | 0 | 0
63 | 1.081402 | 0 | 0 | 0
64 | 1.081402 | 0 | 0 | 0
65 | 1.081402 | 0 | 0 | 0
66 | 1.081402 | 0 | 0 | 0
67 | 1.081402 | 0 | 0 | 0
68 | 1.081402 | 0 | 0 | 0
69 | 1.081402 | 0 | 0 | 0
70 | 1.081402 | 0 | 0 | 0
71 | 1.081402 | 0 | 0 | 0
72 | 1.083009 | 0 | 0 | 0
73 | 1.081402 | 0 | 0 | 0
74 | 1.081402 | 0 | 0 | 0
75 | 1.083009 | 0 | 0 | 0
76 | 1.083009 | 0 | 0 | 0
77 | 1.081402 | 0 | 0 | 0
78 | 1.083009 | 0 | 0 | 0
79 | 1.083009 | 0 | 0 | 0
80 | 1.083009 | 0 | 0 | 0
81 | 1.083009 | 0 | 0 | 0
82 | 1.083009 | 0 | 0 | 0
83 | 1.083009 | 0 | 0 | 0
84 | 1.083009 | 0 | 0 | 0
85 | 1.083009 | 0 | 0 | 0
86 | 1.083009 | 0 | 0 | 0
87 | 1.083009 | 0 | 0 | 0
88 | 1.083009 | 0 | 0 | 0
89 | 1.083009 | 0 | 0 | 0
90 | 1.083009 | 0 | 0 | 0
91 | 1.083009 | 0 | 0 | 0
92 | 1.083009 | 0 | 0 | 0
93 | 1.083009 | 0 | 0 | 0
94 | 1.083009 | 0 | 0 | 0
95 | 1.083009 | 0 | 0 | 0
96 | 1.083009 | 0 | 0 | 0
97 | 1.083009 | 0 | 0 | 0
98 | 1.083009 | 0 | 0 | 0
99 | 1.083009 | 0 | 0 | 0
100 | 1.083009 | 0 | 0 | 0
101 | 1.083009 | 0 | 0 | 0
102 | 1.083009 | 0 | 0 | 0
103 | 1.083009 | 0 | 0 | 0
104 | 1.083009 | 0 | 0 | 0
105 | 1.084615 | 0 | 0 | 0
106 | 1.083009 | 0 | 0 | 0
107 | 1.083009 | 0 | 0 | 0
108 | 1.083009 | 0 | 0 | 0
109 | 1.083009 | 0 | 0 | 0
110 | 1.083009 | 0 | 0 | 0
111 | 1.084615 | 0 | 0 | 0
112 | 1.083009 | 0 | 0 | 0
113 | 1.083009 | 0 | 0 | 0
114 | 1.083009 | 0 | 0 | 0
115 | 1.083009 | 0 | 0 | 0
116 | 1.084615 | 0 | 0 | 0
117 | 1.084615 | 0 | 0 | 0
118 | 1.084615 | 0 | 0 | 0
119 | 1.084615 | 0 | 0 | 0
120 | 1.083009 | 0 | 0 | 0
121 | 1.083009 | 0 | 0 | 0
122 | 1.083009 | 0 | 0 | 0
123 | 1.083009 | 0 | 0 | 0
124 | 1.083009 | 0 | 0 | 0
125 | 1.083009 | 0 | 0 | 0
126 | 1.083009 | 0 | 0 | 0
127 | 1.084615 | 0 | 0 | 0
128 | 1.084615 | 0 | 0 | 0
129 | 1.073368 | 0.1654098 | 2.851892 | 0.1775455
130 | 1.063726 | 0.3150662 | 5.432176 | 0.3351443
131 | 1.055692 | 0.4253394 | 7.333437 | 0.4490275
132 | 1.047658 | 0.5277359 | 9.098894 | 0.5528868
133 | 1.042838 | 0.6065024 | 10.45694 | 0.6324835
134 | 1.03641 | 0.6695157 | 11.54337 | 0.6938929
135 | 1.03159 | 0.7325289 | 12.62981 | 0.7556693
136 | 1.026769 | 0.7797888 | 13.44464 | 0.8006632
137 | 1.023556 | 0.8191721 | 14.12366 | 0.8384682
138 | 1.020342 | 0.8585554 | 14.80268 | 0.87602
139 | 1.017128 | 0.890062 | 15.3459 | 0.9053072
140 | 1.015521 | 0.9215686 | 15.88911 | 0.9358726
141 | 1.012308 | 0.9373219 | 16.16072 | 0.9488582
142 | 1.010701 | 0.9609519 | 16.56814 | 0.9712349
143 | 1.009094 | 0.9845819 | 16.97555 | 0.9935357
144 | 1.007487 | 1.000335 | 17.24716 | 1.007825
145 | 1.004274 | 1.016088 | 17.51877 | 1.020431
146 | 1.00106 | 1.039718 | 17.92618 | 1.04082
147 | 0.999453 | 1.055472 | 18.19779 | 1.054894
148 | 0.9962393 | 1.063348 | 18.33359 | 1.059349
149 | 0.9946325 | 1.086978 | 18.74101 | 1.081144
150 | 0.9930256 | 1.094855 | 18.87681 | 1.087219
151 | 0.9914188 | 1.102732 | 19.01262 | 1.093269
152 | 0.9882051 | 1.110608 | 19.14842 | 1.097509
153 | 0.9882051 | 1.126362 | 19.42003 | 1.113076
154 | 0.9849915 | 1.134238 | 19.55583 | 1.117215
155 | 0.9833846 | 1.142115 | 19.69164 | 1.123138
156 | 0.9801709 | 1.149992 | 19.82744 | 1.127188
157 | 0.9785641 | 1.157868 | 19.96325 | 1.133048
158 | 0.9769573 | 1.173622 | 20.23485 | 1.146578
159 | 0.9753504 | 1.173622 | 20.23485 | 1.144692
160 | 0.9737436 | 1.181498 | 20.37066 | 1.150476
161 | 0.9673162 | 1.205128 | 20.77807 | 1.16574
162 | 0.9608889 | 1.213005 | 20.91388 | 1.165563
163 | 0.9544615 | 1.228758 | 21.18549 | 1.172802
164 | 0.949641 | 1.236635 | 21.32129 | 1.174359
165 | 0.9432137 | 1.252388 | 21.5929 | 1.18127
166 | 0.9383932 | 1.260265 | 21.7287 | 1.182624
167 | 0.9351795 | 1.268141 | 21.86451 | 1.18594
168 | 0.930359 | 1.268141 | 21.86451 | 1.179827
169 | 0.9223248 | 1.283895 | 22.13612 | 1.184168
170 | 0.9175043 | 1.291771 | 22.27192 | 1.185206
171 | 0.9110769 | 1.299648 | 22.40773 | 1.184079
172 | 0.9062564 | 1.299648 | 22.40773 | 1.177814
173 | 0.8998291 | 1.307525 | 22.54353 | 1.176549
174 | 0.8950085 | 1.307525 | 22.54353 | 1.170246
175 | 0.8885812 | 1.315401 | 22.67933 | 1.168841
176 | 0.8821538 | 1.315401 | 22.67933 | 1.160386
177 | 0.8725128 | 1.323278 | 22.81514 | 1.154577
178 | 0.8628718 | 1.323278 | 22.81514 | 1.141819
179 | 0.8532308 | 1.323278 | 22.81514 | 1.129062
180 | 0.8435897 | 1.331155 | 22.95094 | 1.122948
181 | 0.8355556 | 1.331155 | 22.95094 | 1.112254
182 | 0.8275214 | 1.339031 | 23.08675 | 1.108077
183 | 0.8194872 | 1.339031 | 23.08675 | 1.097319
184 | 0.811453 | 1.339031 | 23.08675 | 1.086561
185 | 0.801812 | 1.346908 | 23.22255 | 1.079967
186 | 0.7937778 | 1.346908 | 23.22255 | 1.069146
187 | 0.7841368 | 1.346908 | 23.22255 | 1.05616
188 | 0.7761026 | 1.346908 | 23.22255 | 1.045339
189 | 0.7680684 | 1.346908 | 23.22255 | 1.034517
190 | 0.7600342 | 1.346908 | 23.22255 | 1.023696
191 | 0.752 | 1.346908 | 23.22255 | 1.012875
192 | 0.7455726 | 1.346908 | 23.22255 | 1.004218
193 | 0.7327179 | 1.346908 | 23.22255 | 0.9869037
194 | 0.7198632 | 1.354785 | 23.35836 | 0.9752597
195 | 0.7070085 | 1.354785 | 23.35836 | 0.9578443
196 | 0.6973675 | 1.354785 | 23.35836 | 0.9447828
197 | 0.6877265 | 1.354785 | 23.35836 | 0.9317213
198 | 0.6780855 | 1.354785 | 23.35836 | 0.9186598
199 | 0.6684444 | 1.354785 | 23.35836 | 0.9055983
200 | 0.6604103 | 1.354785 | 23.35836 | 0.8947137
201 | 0.6491624 | 1.354785 | 23.35836 | 0.8794752
202 | 0.6395214 | 1.354785 | 23.35836 | 0.8664137
203 | 0.6298803 | 1.362661 | 23.49416 | 0.8583136
204 | 0.6202393 | 1.354785 | 23.35836 | 0.8402907
205 | 0.6122051 | 1.354785 | 23.35836 | 0.8294061
206 | 0.6057778 | 1.354785 | 23.35836 | 0.8206984
207 | 0.5961368 | 1.362661 | 23.49416 | 0.8123325
208 | 0.5881026 | 1.362661 | 23.49416 | 0.8013846
209 | 0.5768547 | 1.362661 | 23.49416 | 0.7860576
210 | 0.5623932 | 1.362661 | 23.49416 | 0.7663514
211 | 0.5511453 | 1.362661 | 23.49416 | 0.7510244
212 | 0.5398974 | 1.362661 | 23.49416 | 0.7356973
213 | 0.5302564 | 1.362661 | 23.49416 | 0.7225599
214 | 0.5206154 | 1.362661 | 23.49416 | 0.7094224
215 | 0.5109744 | 1.362661 | 23.49416 | 0.696285
216 | 0.5013333 | 1.362661 | 23.49416 | 0.6831475
217 | 0.4916923 | 1.362661 | 23.49416 | 0.6700101
218 | 0.4820513 | 1.362661 | 23.49416 | 0.6568726
219 | 0.4708034 | 1.362661 | 23.49416 | 0.6415456
220 | 0.4627692 | 1.362661 | 23.49416 | 0.6305977
221 | 0.4531282 | 1.362661 | 23.49416 | 0.6174603
222 | 0.4434872 | 1.362661 | 23.49416 | 0.6043228
223 | 0.435453 | 1.362661 | 23.49416 | 0.5933749
224 | 0.4274188 | 1.362661 | 23.49416 | 0.5824271
225 | 0.4097436 | 1.362661 | 23.49416 | 0.5583417
226 | 0.3920684 | 1.362661 | 23.49416 | 0.5342564
227 | 0.376 | 1.362661 | 23.49416 | 0.5123607
228 | 0.3615385 | 1.370538 | 23.62996 | 0.4955022
229 | 0.3486838 | 1.370538 | 23.62996 | 0.4778843
230 | 0.3358291 | 1.370538 | 23.62996 | 0.4602665
231 | 0.3245812 | 1.362661 | 23.49416 | 0.4422942
232 | 0.3133333 | 1.362661 | 23.49416 | 0.4269672
233 | 0.3004786 | 1.370538 | 23.62996 | 0.4118174
234 | 0.2892308 | 1.362661 | 23.49416 | 0.3941236
235 | 0.2779829 | 1.370538 | 23.62996 | 0.3809861
236 | 0.266735 | 1.370538 | 23.62996 | 0.3655705
237 | 0.257094 | 1.370538 | 23.62996 | 0.3523571
238 | 0.247453 | 1.362661 | 23.49416 | 0.3371946
239 | 0.237812 | 1.370538 | 23.62996 | 0.3259303
240 | 0.2297778 | 1.370538 | 23.62996 | 0.3149192
241 | 0.2153162 | 1.362661 | 23.49416 | 0.2934031
242 | 0.2008547 | 1.370538 | 23.62996 | 0.275279
243 | 0.1896068 | 1.370538 | 23.62996 | 0.2598634
244 | 0.1767521 | 1.362661 | 23.49416 | 0.2408533
245 | 0.1655043 | 1.370538 | 23.62996 | 0.2268299
246 | 0.1558632 | 1.370538 | 23.62996 | 0.2136165
247 | 0.1462222 | 1.370538 | 23.62996 | 0.2004031
248 | 0.1365812 | 1.370538 | 23.62996 | 0.1871897
249 | 0.1253333 | 1.362661 | 23.49416 | 0.1707869
250 | 0.1140855 | 1.370538 | 23.62996 | 0.1563585
251 | 0.1044444 | 1.370538 | 23.62996 | 0.1431451
252 | 0.09480342 | 1.370538 | 23.62996 | 0.1299317
253 | 0.08516239 | 1.370538 | 23.62996 | 0.1167183
254 | 0.07552137 | 1.370538 | 23.62996 | 0.1035049
255 | 0.06748718 | 1.370538 | 23.62996 | 0.09249374