## Summary
0
Time | 2023-10-05 14:21
ID | A035_LM_GB_IP
Pixel | 0
Pixel Area | 0.058
Irradiance | 100
Panel Temperature | 0
Voc | 0.003213675
Isc | 0
Vmp | 0.8950085
Imp | 1.283895
Pmp | 1.149097
FF | 11490967.8
Eff | 0.1981201
Dir | Reverse

## Data
| Voltage | Current | Current Density | Power
0 | 0.003213675 | 1.362661 | 23.49416 | 0.004379151
1 | 0.003213675 | 1.362661 | 23.49416 | 0.004379151
2 | 0.004820513 | 1.362661 | 23.49416 | 0.006568726
3 | 0.008034188 | 1.362661 | 23.49416 | 0.01094788
4 | 0.01124786 | 1.362661 | 23.49416 | 0.01532703
5 | 0.01446154 | 1.370538 | 23.62996 | 0.01982009
6 | 0.01928205 | 1.370538 | 23.62996 | 0.02642678
7 | 0.02410256 | 1.370538 | 23.62996 | 0.03303348
8 | 0.03052991 | 1.370538 | 23.62996 | 0.04184241
9 | 0.0385641 | 1.370538 | 23.62996 | 0.05285357
10 | 0.04499145 | 1.370538 | 23.62996 | 0.06166249
11 | 0.05302564 | 1.370538 | 23.62996 | 0.07267365
12 | 0.05945299 | 1.362661 | 23.49416 | 0.08101429
13 | 0.06748718 | 1.362661 | 23.49416 | 0.09196217
14 | 0.07391453 | 1.370538 | 23.62996 | 0.1013027
15 | 0.07873504 | 1.370538 | 23.62996 | 0.1079094
16 | 0.09319658 | 1.370538 | 23.62996 | 0.1277295
17 | 0.1044444 | 1.362661 | 23.49416 | 0.1423224
18 | 0.1156923 | 1.362661 | 23.49416 | 0.1576494
19 | 0.1269402 | 1.362661 | 23.49416 | 0.1729765
20 | 0.1349744 | 1.362661 | 23.49416 | 0.1839243
21 | 0.1462222 | 1.362661 | 23.49416 | 0.1992514
22 | 0.1542564 | 1.362661 | 23.49416 | 0.2101992
23 | 0.1622906 | 1.362661 | 23.49416 | 0.2211471
24 | 0.1719316 | 1.362661 | 23.49416 | 0.2342846
25 | 0.1815726 | 1.362661 | 23.49416 | 0.247422
26 | 0.1912137 | 1.362661 | 23.49416 | 0.2605595
27 | 0.1992479 | 1.362661 | 23.49416 | 0.2715074
28 | 0.2088889 | 1.362661 | 23.49416 | 0.2846448
29 | 0.2169231 | 1.362661 | 23.49416 | 0.2955927
30 | 0.2249573 | 1.370538 | 23.62996 | 0.3083125
31 | 0.2329915 | 1.362661 | 23.49416 | 0.3174884
32 | 0.2522735 | 1.362661 | 23.49416 | 0.3437633
33 | 0.2699487 | 1.362661 | 23.49416 | 0.3678487
34 | 0.2860171 | 1.362661 | 23.49416 | 0.3897444
35 | 0.3004786 | 1.354785 | 23.35836 | 0.4070838
36 | 0.3133333 | 1.362661 | 23.49416 | 0.4269672
37 | 0.3245812 | 1.362661 | 23.49416 | 0.4422942
38 | 0.3358291 | 1.362661 | 23.49416 | 0.4576213
39 | 0.3470769 | 1.354785 | 23.35836 | 0.4702145
40 | 0.3583248 | 1.354785 | 23.35836 | 0.4854529
41 | 0.3711795 | 1.362661 | 23.49416 | 0.5057919
42 | 0.3808205 | 1.362661 | 23.49416 | 0.5189294
43 | 0.3904615 | 1.362661 | 23.49416 | 0.5320668
44 | 0.4001026 | 1.362661 | 23.49416 | 0.5452043
45 | 0.4097436 | 1.362661 | 23.49416 | 0.5583417
46 | 0.4177778 | 1.362661 | 23.49416 | 0.5692896
47 | 0.425812 | 1.362661 | 23.49416 | 0.5802375
48 | 0.4402735 | 1.354785 | 23.35836 | 0.5964758
49 | 0.4531282 | 1.362661 | 23.49416 | 0.6174603
50 | 0.4643761 | 1.362661 | 23.49416 | 0.6327873
51 | 0.4756239 | 1.362661 | 23.49416 | 0.6481143
52 | 0.485265 | 1.362661 | 23.49416 | 0.6612518
53 | 0.4965128 | 1.354785 | 23.35836 | 0.6726679
54 | 0.504547 | 1.354785 | 23.35836 | 0.6835525
55 | 0.514188 | 1.362661 | 23.49416 | 0.7006641
56 | 0.5254359 | 1.354785 | 23.35836 | 0.7118525
57 | 0.5350769 | 1.354785 | 23.35836 | 0.724914
58 | 0.5447179 | 1.354785 | 23.35836 | 0.7379755
59 | 0.554359 | 1.354785 | 23.35836 | 0.751037
60 | 0.5623932 | 1.354785 | 23.35836 | 0.7619216
61 | 0.5720342 | 1.354785 | 23.35836 | 0.7749831
62 | 0.5800684 | 1.354785 | 23.35836 | 0.7858677
63 | 0.5881026 | 1.354785 | 23.35836 | 0.7967523
64 | 0.6009573 | 1.354785 | 23.35836 | 0.8141677
65 | 0.6122051 | 1.354785 | 23.35836 | 0.8294061
66 | 0.623453 | 1.354785 | 23.35836 | 0.8446445
67 | 0.6347009 | 1.354785 | 23.35836 | 0.859883
68 | 0.6443419 | 1.354785 | 23.35836 | 0.8729445
69 | 0.6555897 | 1.354785 | 23.35836 | 0.8881829
70 | 0.6636239 | 1.346908 | 23.22255 | 0.8938404
71 | 0.6716581 | 1.346908 | 23.22255 | 0.9046617
72 | 0.682906 | 1.346908 | 23.22255 | 0.9198115
73 | 0.692547 | 1.346908 | 23.22255 | 0.9327971
74 | 0.702188 | 1.346908 | 23.22255 | 0.9457827
75 | 0.7102222 | 1.346908 | 23.22255 | 0.956604
76 | 0.7182564 | 1.346908 | 23.22255 | 0.9674253
77 | 0.7262906 | 1.346908 | 23.22255 | 0.9782466
78 | 0.7343248 | 1.346908 | 23.22255 | 0.9890679
79 | 0.7439658 | 1.339031 | 23.08675 | 0.9961935
80 | 0.7536068 | 1.339031 | 23.08675 | 1.009103
81 | 0.7648547 | 1.339031 | 23.08675 | 1.024164
82 | 0.7761026 | 1.339031 | 23.08675 | 1.039226
83 | 0.7857436 | 1.331155 | 22.95094 | 1.045946
84 | 0.7937778 | 1.331155 | 22.95094 | 1.056641
85 | 0.8034188 | 1.331155 | 22.95094 | 1.069475
86 | 0.811453 | 1.331155 | 22.95094 | 1.080169
87 | 0.8194872 | 1.323278 | 22.81514 | 1.084409
88 | 0.8275214 | 1.323278 | 22.81514 | 1.095041
89 | 0.8355556 | 1.323278 | 22.81514 | 1.105672
90 | 0.8451966 | 1.315401 | 22.67933 | 1.111773
91 | 0.8516239 | 1.315401 | 22.67933 | 1.120227
92 | 0.8580513 | 1.315401 | 22.67933 | 1.128682
93 | 0.8644786 | 1.307525 | 22.54353 | 1.130327
94 | 0.870906 | 1.307525 | 22.54353 | 1.138731
95 | 0.8757265 | 1.299648 | 22.40773 | 1.138136
96 | 0.8869744 | 1.291771 | 22.27192 | 1.145768
97 | 0.8950085 | 1.283895 | 22.13612 | 1.149097
98 | 0.9030427 | 1.268141 | 21.86451 | 1.145186
99 | 0.9110769 | 1.260265 | 21.7287 | 1.148198
100 | 0.9158974 | 1.252388 | 21.5929 | 1.147059
101 | 0.9223248 | 1.244511 | 21.45709 | 1.147844
102 | 0.9271453 | 1.236635 | 21.32129 | 1.14654
103 | 0.9319658 | 1.228758 | 21.18549 | 1.145161
104 | 0.9367863 | 1.220882 | 21.04968 | 1.143705
105 | 0.9416068 | 1.213005 | 20.91388 | 1.142174
106 | 0.9448205 | 1.205128 | 20.77807 | 1.13863
107 | 0.949641 | 1.197252 | 20.64227 | 1.136959
108 | 0.9528547 | 1.189375 | 20.50646 | 1.133301
109 | 0.9560684 | 1.181498 | 20.37066 | 1.129593
110 | 0.9592821 | 1.173622 | 20.23485 | 1.125834
111 | 0.9608889 | 1.165745 | 20.09905 | 1.120151
112 | 0.9657094 | 1.157868 | 19.96325 | 1.118164
113 | 0.9689231 | 1.149992 | 19.82744 | 1.114253
114 | 0.9705299 | 1.142115 | 19.69164 | 1.108457
115 | 0.9737436 | 1.134238 | 19.55583 | 1.104457
116 | 0.9753504 | 1.126362 | 19.42003 | 1.098597
117 | 0.9785641 | 1.110608 | 19.14842 | 1.086801
118 | 0.9801709 | 1.110608 | 19.14842 | 1.088586
119 | 0.9817778 | 1.102732 | 19.01262 | 1.082637
120 | 0.9849915 | 1.094855 | 18.87681 | 1.078423
121 | 0.9865983 | 1.086978 | 18.74101 | 1.072411
122 | 0.9882051 | 1.079102 | 18.6052 | 1.066374
123 | 0.989812 | 1.071225 | 18.4694 | 1.060311
124 | 0.9914188 | 1.063348 | 18.33359 | 1.054224
125 | 0.9930256 | 1.063348 | 18.33359 | 1.055932
126 | 0.9930256 | 1.055472 | 18.19779 | 1.048111
127 | 0.9946325 | 1.047595 | 18.06198 | 1.041972
128 | 1.00588 | 0.8821854 | 15.21009 | 0.8873729
129 | 1.015521 | 0.7482822 | 12.90142 | 0.7598966
130 | 1.023556 | 0.6301324 | 10.86435 | 0.6449755
131 | 1.03159 | 0.5356125 | 9.234699 | 0.5525324
132 | 1.03641 | 0.456846 | 7.876655 | 0.4734799
133 | 1.042838 | 0.3938327 | 6.79022 | 0.4107036
134 | 1.047658 | 0.3386962 | 5.839589 | 0.3548378
135 | 1.050872 | 0.2835596 | 4.888958 | 0.2979848
136 | 1.054085 | 0.2441763 | 4.209936 | 0.2573827
137 | 1.057299 | 0.204793 | 3.530914 | 0.2165275
138 | 1.060513 | 0.1811631 | 3.123501 | 0.1921258
139 | 1.06212 | 0.1496564 | 2.580284 | 0.1589531
140 | 1.065333 | 0.1339031 | 2.308675 | 0.1426515
141 | 1.06694 | 0.1102732 | 1.901262 | 0.1176549
142 | 1.06694 | 0.09451986 | 1.629653 | 0.100847
143 | 1.068547 | 0.0866432 | 1.493848 | 0.09258234
144 | 1.070154 | 0.07088989 | 1.22224 | 0.07586309
145 | 1.071761 | 0.06301324 | 1.086435 | 0.06753511
146 | 1.071761 | 0.05513658 | 0.9506308 | 0.05909322
147 | 1.073368 | 0.04725993 | 0.8148264 | 0.05072727
148 | 1.074974 | 0.03938327 | 0.679022 | 0.04233601
149 | 1.074974 | 0.03938327 | 0.679022 | 0.04233601
150 | 1.076581 | 0.03150662 | 0.5432176 | 0.03391943
151 | 1.076581 | 0.02362996 | 0.4074132 | 0.02543958
152 | 1.076581 | 0.02362996 | 0.4074132 | 0.02543958
153 | 1.078188 | 0.01575331 | 0.2716088 | 0.01698503
154 | 1.078188 | 0.01575331 | 0.2716088 | 0.01698503
155 | 1.078188 | 0.01575331 | 0.2716088 | 0.01698503
156 | 1.078188 | 0.01575331 | 0.2716088 | 0.01698503
157 | 1.078188 | 0.01575331 | 0.2716088 | 0.01698503
158 | 1.079795 | 0.007876655 | 0.1358044 | 0.008505172
159 | 1.079795 | 0.007876655 | 0.1358044 | 0.008505172
160 | 1.079795 | 0.007876655 | 0.1358044 | 0.008505172
161 | 1.079795 | 0.007876655 | 0.1358044 | 0.008505172
162 | 1.079795 | 0.007876655 | 0.1358044 | 0.008505172
163 | 1.079795 | 0.007876655 | 0.1358044 | 0.008505172
164 | 1.081402 | 0.007876655 | 0.1358044 | 0.008517828
165 | 1.081402 | 0.007876655 | 0.1358044 | 0.008517828
166 | 1.081402 | 0.007876655 | 0.1358044 | 0.008517828
167 | 1.081402 | 0 | 0 | 0
168 | 1.081402 | 0 | 0 | 0
169 | 1.081402 | 0.007876655 | 0.1358044 | 0.008517828
170 | 1.081402 | 0 | 0 | 0
171 | 1.081402 | 0 | 0 | 0
172 | 1.081402 | 0 | 0 | 0
173 | 1.081402 | 0 | 0 | 0
174 | 1.081402 | 0 | 0 | 0
175 | 1.081402 | 0 | 0 | 0
176 | 1.081402 | 0 | 0 | 0
177 | 1.081402 | 0 | 0 | 0
178 | 1.081402 | 0 | 0 | 0
179 | 1.083009 | 0 | 0 | 0
180 | 1.083009 | 0.007876655 | 0.1358044 | 0.008530485
181 | 1.083009 | 0 | 0 | 0
182 | 1.083009 | 0 | 0 | 0
183 | 1.083009 | 0 | 0 | 0
184 | 1.083009 | 0 | 0 | 0
185 | 1.083009 | 0 | 0 | 0
186 | 1.083009 | 0 | 0 | 0
187 | 1.081402 | 0 | 0 | 0
188 | 1.083009 | 0 | 0 | 0
189 | 1.083009 | 0 | 0 | 0
190 | 1.083009 | 0 | 0 | 0
191 | 1.083009 | 0 | 0 | 0
192 | 1.083009 | 0 | 0 | 0
193 | 1.083009 | 0 | 0 | 0
194 | 1.083009 | 0 | 0 | 0
195 | 1.083009 | 0 | 0 | 0
196 | 1.083009 | 0 | 0 | 0
197 | 1.083009 | 0 | 0 | 0
198 | 1.083009 | 0 | 0 | 0
199 | 1.083009 | 0 | 0 | 0
200 | 1.083009 | 0 | 0 | 0
201 | 1.083009 | 0 | 0 | 0
202 | 1.083009 | 0 | 0 | 0
203 | 1.084615 | 0 | 0 | 0
204 | 1.083009 | 0 | 0 | 0
205 | 1.083009 | 0 | 0 | 0
206 | 1.083009 | 0 | 0 | 0
207 | 1.083009 | 0 | 0 | 0
208 | 1.083009 | 0 | 0 | 0
209 | 1.084615 | 0 | 0 | 0
210 | 1.084615 | 0 | 0 | 0
211 | 1.083009 | 0 | 0 | 0
212 | 1.083009 | 0 | 0 | 0
213 | 1.083009 | 0 | 0 | 0
214 | 1.084615 | 0 | 0 | 0
215 | 1.084615 | 0 | 0 | 0
216 | 1.083009 | 0 | 0 | 0
217 | 1.084615 | 0 | 0 | 0
218 | 1.083009 | 0 | 0 | 0
219 | 1.083009 | 0 | 0 | 0
220 | 1.084615 | 0 | 0 | 0
221 | 1.083009 | 0 | 0 | 0
222 | 1.083009 | 0 | 0 | 0
223 | 1.083009 | 0 | 0 | 0
224 | 1.084615 | 0 | 0 | 0
225 | 1.083009 | 0 | 0 | 0
226 | 1.083009 | 0 | 0 | 0
227 | 1.084615 | 0 | 0 | 0
228 | 1.084615 | 0 | 0 | 0
229 | 1.084615 | 0 | 0 | 0
230 | 1.084615 | 0 | 0 | 0
231 | 1.084615 | 0 | 0 | 0
232 | 1.084615 | 0 | 0 | 0
233 | 1.084615 | 0 | 0 | 0
234 | 1.083009 | 0 | 0 | 0
235 | 1.083009 | 0 | 0 | 0
236 | 1.084615 | 0 | 0 | 0
237 | 1.083009 | 0 | 0 | 0
238 | 1.084615 | 0 | 0 | 0
239 | 1.084615 | 0 | 0 | 0
240 | 1.084615 | 0 | 0 | 0
241 | 1.083009 | 0 | 0 | 0
242 | 1.084615 | 0 | 0 | 0
243 | 1.084615 | 0 | 0 | 0
244 | 1.084615 | 0 | 0 | 0
245 | 1.084615 | 0 | 0 | 0
246 | 1.084615 | 0 | 0 | 0
247 | 1.084615 | 0 | 0 | 0
248 | 1.083009 | 0 | 0 | 0
249 | 1.084615 | 0 | 0 | 0
250 | 1.083009 | 0 | 0 | 0
251 | 1.083009 | 0 | 0 | 0
252 | 1.084615 | 0 | 0 | 0
253 | 1.083009 | 0 | 0 | 0
254 | 1.084615 | 0 | 0 | 0
255 | 1.084615 | 0 | 0 | 0