## Summary
0
Time | 2023-10-05 14:22
ID | A035_LM_GB_IP
Pixel | 4
Pixel Area | 0.058
Irradiance | 100
Panel Temperature | 0
Voc | 0.8339487
Isc | 1.362661
Vmp | 0.9110769
Imp | 1.149992
Pmp | 1.047731
FF | 0.9219819
Eff | 0.1806432
Dir | Forward

## Data
| Voltage | Current | Current Density | Power
0 | 0.8339487 | 0 | 0 | 0
1 | 0.8596581 | 0 | 0 | 0
2 | 0.8837607 | 0 | 0 | 0
3 | 0.9046496 | 0 | 0 | 0
4 | 0.9239316 | 0 | 0 | 0
5 | 0.94 | 0 | 0 | 0
6 | 0.9544615 | 0 | 0 | 0
7 | 0.9657094 | 0 | 0 | 0
8 | 0.9785641 | 0 | 0 | 0
9 | 0.9882051 | 0 | 0 | 0
10 | 0.9978462 | 0 | 0 | 0
11 | 1.004274 | 0 | 0 | 0
12 | 1.010701 | 0 | 0 | 0
13 | 1.017128 | 0 | 0 | 0
14 | 1.023556 | 0 | 0 | 0
15 | 1.028376 | 0 | 0 | 0
16 | 1.03159 | 0 | 0 | 0
17 | 1.03641 | 0 | 0 | 0
18 | 1.039624 | 0 | 0 | 0
19 | 1.042838 | 0 | 0 | 0
20 | 1.046051 | 0 | 0 | 0
21 | 1.047658 | 0 | 0 | 0
22 | 1.050872 | 0 | 0 | 0
23 | 1.052479 | 0 | 0 | 0
24 | 1.054085 | 0 | 0 | 0
25 | 1.055692 | 0 | 0 | 0
26 | 1.057299 | 0 | 0 | 0
27 | 1.058906 | 0 | 0 | 0
28 | 1.058906 | 0 | 0 | 0
29 | 1.060513 | 0 | 0 | 0
30 | 1.06212 | 0 | 0 | 0
31 | 1.06212 | 0 | 0 | 0
32 | 1.06212 | 0 | 0 | 0
33 | 1.063726 | 0 | 0 | 0
34 | 1.063726 | 0 | 0 | 0
35 | 1.065333 | 0 | 0 | 0
36 | 1.065333 | 0 | 0 | 0
37 | 1.065333 | 0 | 0 | 0
38 | 1.06694 | 0 | 0 | 0
39 | 1.068547 | 0 | 0 | 0
40 | 1.06694 | 0 | 0 | 0
41 | 1.068547 | 0 | 0 | 0
42 | 1.068547 | 0 | 0 | 0
43 | 1.068547 | 0 | 0 | 0
44 | 1.068547 | 0 | 0 | 0
45 | 1.068547 | 0 | 0 | 0
46 | 1.070154 | 0 | 0 | 0
47 | 1.068547 | 0 | 0 | 0
48 | 1.068547 | 0 | 0 | 0
49 | 1.070154 | 0 | 0 | 0
50 | 1.070154 | 0 | 0 | 0
51 | 1.070154 | 0 | 0 | 0
52 | 1.070154 | 0 | 0 | 0
53 | 1.070154 | 0 | 0 | 0
54 | 1.071761 | 0 | 0 | 0
55 | 1.071761 | 0 | 0 | 0
56 | 1.071761 | 0 | 0 | 0
57 | 1.071761 | 0 | 0 | 0
58 | 1.071761 | 0 | 0 | 0
59 | 1.071761 | 0 | 0 | 0
60 | 1.071761 | 0 | 0 | 0
61 | 1.071761 | 0 | 0 | 0
62 | 1.071761 | 0 | 0 | 0
63 | 1.071761 | 0 | 0 | 0
64 | 1.071761 | 0 | 0 | 0
65 | 1.071761 | 0 | 0 | 0
66 | 1.071761 | 0 | 0 | 0
67 | 1.071761 | 0 | 0 | 0
68 | 1.071761 | 0 | 0 | 0
69 | 1.071761 | 0 | 0 | 0
70 | 1.073368 | 0 | 0 | 0
71 | 1.071761 | 0 | 0 | 0
72 | 1.073368 | 0 | 0 | 0
73 | 1.071761 | 0 | 0 | 0
74 | 1.073368 | 0 | 0 | 0
75 | 1.073368 | 0 | 0 | 0
76 | 1.073368 | 0 | 0 | 0
77 | 1.073368 | 0 | 0 | 0
78 | 1.073368 | 0 | 0 | 0
79 | 1.073368 | 0 | 0 | 0
80 | 1.073368 | 0 | 0 | 0
81 | 1.073368 | 0 | 0 | 0
82 | 1.073368 | 0 | 0 | 0
83 | 1.073368 | 0 | 0 | 0
84 | 1.073368 | 0 | 0 | 0
85 | 1.073368 | 0 | 0 | 0
86 | 1.073368 | 0 | 0 | 0
87 | 1.073368 | 0 | 0 | 0
88 | 1.073368 | 0 | 0 | 0
89 | 1.073368 | 0 | 0 | 0
90 | 1.073368 | 0 | 0 | 0
91 | 1.073368 | 0 | 0 | 0
92 | 1.073368 | 0 | 0 | 0
93 | 1.073368 | 0 | 0 | 0
94 | 1.073368 | 0 | 0 | 0
95 | 1.073368 | 0 | 0 | 0
96 | 1.073368 | 0 | 0 | 0
97 | 1.071761 | 0 | 0 | 0
98 | 1.073368 | 0 | 0 | 0
99 | 1.073368 | 0 | 0 | 0
100 | 1.073368 | 0 | 0 | 0
101 | 1.073368 | 0 | 0 | 0
102 | 1.073368 | 0 | 0 | 0
103 | 1.073368 | 0 | 0 | 0
104 | 1.073368 | 0 | 0 | 0
105 | 1.073368 | 0 | 0 | 0
106 | 1.073368 | 0 | 0 | 0
107 | 1.073368 | 0 | 0 | 0
108 | 1.073368 | 0 | 0 | 0
109 | 1.073368 | 0 | 0 | 0
110 | 1.073368 | 0 | 0 | 0
111 | 1.073368 | 0 | 0 | 0
112 | 1.073368 | 0 | 0 | 0
113 | 1.073368 | 0 | 0 | 0
114 | 1.073368 | 0 | 0 | 0
115 | 1.073368 | 0 | 0 | 0
116 | 1.073368 | 0 | 0 | 0
117 | 1.073368 | 0 | 0 | 0
118 | 1.073368 | 0 | 0 | 0
119 | 1.073368 | 0 | 0 | 0
120 | 1.073368 | 0 | 0 | 0
121 | 1.073368 | 0 | 0 | 0
122 | 1.073368 | 0 | 0 | 0
123 | 1.073368 | 0 | 0 | 0
124 | 1.073368 | 0 | 0 | 0
125 | 1.073368 | 0 | 0 | 0
126 | 1.073368 | 0 | 0 | 0
127 | 1.073368 | 0 | 0 | 0
128 | 1.060513 | 0.1575331 | 2.716088 | 0.1670659
129 | 1.047658 | 0.2993129 | 5.160567 | 0.3135776
130 | 1.03641 | 0.4174627 | 7.197633 | 0.4326626
131 | 1.026769 | 0.5041059 | 8.691481 | 0.5176004
132 | 1.018735 | 0.5828725 | 10.04953 | 0.5937926
133 | 1.010701 | 0.6537624 | 11.27176 | 0.6607582
134 | 1.00588 | 0.7010223 | 12.08659 | 0.7051445
135 | 0.999453 | 0.7561589 | 13.03722 | 0.7557452
136 | 0.9946325 | 0.7876655 | 13.58044 | 0.7834377
137 | 0.989812 | 0.8270488 | 14.25946 | 0.8186228
138 | 0.9865983 | 0.8585554 | 14.80268 | 0.8470493
139 | 0.9833846 | 0.8821854 | 15.21009 | 0.8675275
140 | 0.9785641 | 0.9058153 | 15.61751 | 0.8863984
141 | 0.9769573 | 0.9294453 | 16.02492 | 0.9080283
142 | 0.9737436 | 0.9451986 | 16.29653 | 0.9203811
143 | 0.9705299 | 0.9609519 | 16.56814 | 0.9326326
144 | 0.9673162 | 0.9767052 | 16.83975 | 0.9447828
145 | 0.9641026 | 0.9924585 | 17.11135 | 0.9568318
146 | 0.9608889 | 1.008212 | 17.38296 | 0.9687795
147 | 0.9576752 | 1.023965 | 17.65457 | 0.980626
148 | 0.9544615 | 1.039718 | 17.92618 | 0.9923713
149 | 0.9528547 | 1.039718 | 17.92618 | 0.9907006
150 | 0.949641 | 1.055472 | 18.19779 | 1.002319
151 | 0.9464274 | 1.055472 | 18.19779 | 0.9989273
152 | 0.9432137 | 1.071225 | 18.4694 | 1.010394
153 | 0.9416068 | 1.086978 | 18.74101 | 1.023506
154 | 0.9383932 | 1.094855 | 18.87681 | 1.027404
155 | 0.9351795 | 1.094855 | 18.87681 | 1.023886
156 | 0.9335726 | 1.102732 | 19.01262 | 1.02948
157 | 0.930359 | 1.110608 | 19.14842 | 1.033264
158 | 0.9271453 | 1.118485 | 19.28422 | 1.036998
159 | 0.9255385 | 1.126362 | 19.42003 | 1.042491
160 | 0.9175043 | 1.134238 | 19.55583 | 1.040668
161 | 0.9110769 | 1.149992 | 19.82744 | 1.047731
162 | 0.9030427 | 1.157868 | 19.96325 | 1.045605
163 | 0.8966154 | 1.165745 | 20.09905 | 1.045225
164 | 0.890188 | 1.173622 | 20.23485 | 1.044744
165 | 0.8853675 | 1.181498 | 20.37066 | 1.04606
166 | 0.880547 | 1.189375 | 20.50646 | 1.047301
167 | 0.8741197 | 1.197252 | 20.64227 | 1.046541
168 | 0.8692991 | 1.197252 | 20.64227 | 1.04077
169 | 0.8628718 | 1.213005 | 20.91388 | 1.046668
170 | 0.8580513 | 1.213005 | 20.91388 | 1.04082
171 | 0.8516239 | 1.220882 | 21.04968 | 1.039732
172 | 0.8468034 | 1.228758 | 21.18549 | 1.040517
173 | 0.8419829 | 1.228758 | 21.18549 | 1.034593
174 | 0.8371624 | 1.236635 | 21.32129 | 1.035264
175 | 0.8323419 | 1.244511 | 21.45709 | 1.035859
176 | 0.8227009 | 1.244511 | 21.45709 | 1.023861
177 | 0.8146667 | 1.252388 | 21.5929 | 1.020279
178 | 0.8082393 | 1.260265 | 21.7287 | 1.018596
179 | 0.8002051 | 1.260265 | 21.7287 | 1.00847
180 | 0.7921709 | 1.268141 | 21.86451 | 1.004585
181 | 0.7857436 | 1.268141 | 21.86451 | 0.996434
182 | 0.7793162 | 1.276018 | 22.00031 | 0.9944216
183 | 0.7744957 | 1.276018 | 22.00031 | 0.9882706
184 | 0.7664615 | 1.283895 | 22.13612 | 0.9840559
185 | 0.7584274 | 1.283895 | 22.13612 | 0.9737409
186 | 0.752 | 1.291771 | 22.27192 | 0.9714121
187 | 0.7439658 | 1.291771 | 22.27192 | 0.9610338
188 | 0.7375385 | 1.299648 | 22.40773 | 0.9585404
189 | 0.7311111 | 1.299648 | 22.40773 | 0.9501871
190 | 0.7246838 | 1.299648 | 22.40773 | 0.9418338
191 | 0.7182564 | 1.307525 | 22.54353 | 0.939138
192 | 0.7054017 | 1.307525 | 22.54353 | 0.9223302
193 | 0.6941538 | 1.307525 | 22.54353 | 0.9076233
194 | 0.6845128 | 1.307525 | 22.54353 | 0.8950174
195 | 0.6748718 | 1.315401 | 22.67933 | 0.8877273
196 | 0.6668376 | 1.315401 | 22.67933 | 0.8771591
197 | 0.6571966 | 1.315401 | 22.67933 | 0.8644773
198 | 0.6491624 | 1.315401 | 22.67933 | 0.8539091
199 | 0.6411282 | 1.323278 | 22.81514 | 0.8483909
200 | 0.6314872 | 1.323278 | 22.81514 | 0.8356331
201 | 0.6218462 | 1.323278 | 22.81514 | 0.8228754
202 | 0.613812 | 1.331155 | 22.95094 | 0.8170787
203 | 0.6073846 | 1.331155 | 22.95094 | 0.8085229
204 | 0.5977436 | 1.331155 | 22.95094 | 0.7956892
205 | 0.5897094 | 1.323278 | 22.81514 | 0.7803495
206 | 0.5816752 | 1.323278 | 22.81514 | 0.769718
207 | 0.5752479 | 1.339031 | 23.08675 | 0.7702749
208 | 0.5623932 | 1.331155 | 22.95094 | 0.7486323
209 | 0.5511453 | 1.331155 | 22.95094 | 0.7336596
210 | 0.5398974 | 1.339031 | 23.08675 | 0.7229396
211 | 0.5286496 | 1.339031 | 23.08675 | 0.7078783
212 | 0.5206154 | 1.339031 | 23.08675 | 0.6971203
213 | 0.5109744 | 1.339031 | 23.08675 | 0.6842107
214 | 0.5013333 | 1.339031 | 23.08675 | 0.671301
215 | 0.4916923 | 1.339031 | 23.08675 | 0.6583914
216 | 0.4820513 | 1.339031 | 23.08675 | 0.6454818
217 | 0.4724103 | 1.339031 | 23.08675 | 0.6325721
218 | 0.4627692 | 1.339031 | 23.08675 | 0.6196625
219 | 0.4531282 | 1.346908 | 23.22255 | 0.610322
220 | 0.445094 | 1.339031 | 23.08675 | 0.5959948
221 | 0.4370598 | 1.339031 | 23.08675 | 0.5852368
222 | 0.4290256 | 1.339031 | 23.08675 | 0.5744788
223 | 0.4209915 | 1.339031 | 23.08675 | 0.5637207
224 | 0.4033162 | 1.346908 | 23.22255 | 0.5432299
225 | 0.385641 | 1.346908 | 23.22255 | 0.519423
226 | 0.3695726 | 1.346908 | 23.22255 | 0.4977804
227 | 0.3567179 | 1.346908 | 23.22255 | 0.4804663
228 | 0.3422564 | 1.346908 | 23.22255 | 0.4609879
229 | 0.3310085 | 1.346908 | 23.22255 | 0.4458381
230 | 0.3197607 | 1.346908 | 23.22255 | 0.4306882
231 | 0.3085128 | 1.346908 | 23.22255 | 0.4155384
232 | 0.2956581 | 1.346908 | 23.22255 | 0.3982243
233 | 0.2844103 | 1.354785 | 23.35836 | 0.3853146
234 | 0.2747692 | 1.346908 | 23.22255 | 0.3700889
235 | 0.2635214 | 1.346908 | 23.22255 | 0.354939
236 | 0.2538803 | 1.354785 | 23.35836 | 0.3439532
237 | 0.2442393 | 1.354785 | 23.35836 | 0.3308917
238 | 0.2362051 | 1.354785 | 23.35836 | 0.3200071
239 | 0.2265641 | 1.346908 | 23.22255 | 0.305161
240 | 0.2121026 | 1.354785 | 23.35836 | 0.2873533
241 | 0.1992479 | 1.354785 | 23.35836 | 0.2699379
242 | 0.1863932 | 1.354785 | 23.35836 | 0.2525226
243 | 0.1751453 | 1.354785 | 23.35836 | 0.2372842
244 | 0.1655043 | 1.354785 | 23.35836 | 0.2242226
245 | 0.1542564 | 1.354785 | 23.35836 | 0.2089842
246 | 0.1446154 | 1.354785 | 23.35836 | 0.1959227
247 | 0.1349744 | 1.354785 | 23.35836 | 0.1828612
248 | 0.1237265 | 1.354785 | 23.35836 | 0.1676228
249 | 0.1124786 | 1.354785 | 23.35836 | 0.1523843
250 | 0.1028376 | 1.354785 | 23.35836 | 0.1393228
251 | 0.09319658 | 1.354785 | 23.35836 | 0.1262613
252 | 0.08516239 | 1.354785 | 23.35836 | 0.1153767
253 | 0.07552137 | 1.362661 | 23.49416 | 0.10291
254 | 0.06748718 | 1.354785 | 23.35836 | 0.09143059
255 | 0.05784615 | 1.362661 | 23.49416 | 0.07882472