## Summary
0
Time | 2023-10-03 14:35
ID | A---_LM_GB
Pixel | 2
Pixel Area | 0.058
Irradiance | 100
Panel Temperature | 0
Voc | 1.055692
Isc | 1.378415
Vmp | 0.8966154
Imp | 1.291771
Pmp | 1.158222
FF | 0.7959295
Eff | 0.1996935
Dir | Reverse

## Data
| Voltage | Current | Current Density | Power
0 | 1.055692 | 0 | 0 | 0
1 | 1.055692 | 0 | 0 | 0
2 | 1.055692 | 0 | 0 | 0
3 | 1.055692 | 0 | 0 | 0
4 | 1.057299 | 0 | 0 | 0
5 | 1.057299 | 0 | 0 | 0
6 | 1.057299 | 0 | 0 | 0
7 | 1.057299 | 0 | 0 | 0
8 | 1.057299 | 0 | 0 | 0
9 | 1.058906 | 0 | 0 | 0
10 | 1.058906 | 0 | 0 | 0
11 | 1.058906 | 0 | 0 | 0
12 | 1.058906 | 0 | 0 | 0
13 | 1.058906 | 0 | 0 | 0
14 | 1.058906 | 0 | 0 | 0
15 | 1.058906 | 0 | 0 | 0
16 | 1.058906 | 0 | 0 | 0
17 | 1.058906 | 0 | 0 | 0
18 | 1.058906 | 0 | 0 | 0
19 | 1.058906 | 0 | 0 | 0
20 | 1.058906 | 0 | 0 | 0
21 | 1.058906 | 0 | 0 | 0
22 | 1.058906 | 0 | 0 | 0
23 | 1.058906 | 0 | 0 | 0
24 | 1.060513 | 0 | 0 | 0
25 | 1.060513 | 0 | 0 | 0
26 | 1.060513 | 0 | 0 | 0
27 | 1.060513 | 0 | 0 | 0
28 | 1.058906 | 0 | 0 | 0
29 | 1.060513 | 0 | 0 | 0
30 | 1.060513 | 0 | 0 | 0
31 | 1.060513 | 0 | 0 | 0
32 | 1.060513 | 0 | 0 | 0
33 | 1.060513 | 0 | 0 | 0
34 | 1.060513 | 0 | 0 | 0
35 | 1.06212 | 0 | 0 | 0
36 | 1.06212 | 0 | 0 | 0
37 | 1.060513 | 0 | 0 | 0
38 | 1.060513 | 0 | 0 | 0
39 | 1.060513 | 0 | 0 | 0
40 | 1.06212 | 0 | 0 | 0
41 | 1.06212 | 0 | 0 | 0
42 | 1.06212 | 0 | 0 | 0
43 | 1.06212 | 0 | 0 | 0
44 | 1.06212 | 0 | 0 | 0
45 | 1.06212 | 0 | 0 | 0
46 | 1.06212 | 0 | 0 | 0
47 | 1.06212 | 0 | 0 | 0
48 | 1.06212 | 0 | 0 | 0
49 | 1.06212 | 0 | 0 | 0
50 | 1.06212 | 0 | 0 | 0
51 | 1.06212 | 0 | 0 | 0
52 | 1.06212 | 0 | 0 | 0
53 | 1.06212 | 0 | 0 | 0
54 | 1.06212 | 0 | 0 | 0
55 | 1.06212 | 0 | 0 | 0
56 | 1.06212 | 0 | 0 | 0
57 | 1.063726 | 0 | 0 | 0
58 | 1.06212 | 0 | 0 | 0
59 | 1.063726 | 0 | 0 | 0
60 | 1.063726 | 0 | 0 | 0
61 | 1.063726 | 0 | 0 | 0
62 | 1.063726 | 0 | 0 | 0
63 | 1.063726 | 0 | 0 | 0
64 | 1.063726 | 0 | 0 | 0
65 | 1.063726 | 0 | 0 | 0
66 | 1.063726 | 0 | 0 | 0
67 | 1.063726 | 0 | 0 | 0
68 | 1.063726 | 0 | 0 | 0
69 | 1.063726 | 0 | 0 | 0
70 | 1.063726 | 0 | 0 | 0
71 | 1.063726 | 0 | 0 | 0
72 | 1.063726 | 0 | 0 | 0
73 | 1.063726 | 0 | 0 | 0
74 | 1.063726 | 0 | 0 | 0
75 | 1.063726 | 0 | 0 | 0
76 | 1.063726 | 0 | 0 | 0
77 | 1.065333 | 0 | 0 | 0
78 | 1.063726 | 0 | 0 | 0
79 | 1.063726 | 0 | 0 | 0
80 | 1.063726 | 0 | 0 | 0
81 | 1.065333 | 0 | 0 | 0
82 | 1.065333 | 0 | 0 | 0
83 | 1.063726 | 0 | 0 | 0
84 | 1.063726 | 0 | 0 | 0
85 | 1.063726 | 0 | 0 | 0
86 | 1.065333 | 0 | 0 | 0
87 | 1.065333 | 0 | 0 | 0
88 | 1.065333 | 0 | 0 | 0
89 | 1.063726 | 0 | 0 | 0
90 | 1.065333 | 0 | 0 | 0
91 | 1.065333 | 0 | 0 | 0
92 | 1.065333 | 0 | 0 | 0
93 | 1.065333 | 0 | 0 | 0
94 | 1.065333 | 0 | 0 | 0
95 | 1.065333 | 0 | 0 | 0
96 | 1.065333 | 0 | 0 | 0
97 | 1.065333 | 0 | 0 | 0
98 | 1.065333 | 0 | 0 | 0
99 | 1.065333 | 0 | 0 | 0
100 | 1.065333 | 0 | 0 | 0
101 | 1.065333 | 0 | 0 | 0
102 | 1.065333 | 0 | 0 | 0
103 | 1.065333 | 0 | 0 | 0
104 | 1.065333 | 0 | 0 | 0
105 | 1.065333 | 0 | 0 | 0
106 | 1.065333 | 0 | 0 | 0
107 | 1.065333 | 0 | 0 | 0
108 | 1.065333 | 0 | 0 | 0
109 | 1.065333 | 0 | 0 | 0
110 | 1.065333 | 0 | 0 | 0
111 | 1.065333 | 0 | 0 | 0
112 | 1.065333 | 0 | 0 | 0
113 | 1.065333 | 0 | 0 | 0
114 | 1.065333 | 0 | 0 | 0
115 | 1.065333 | 0 | 0 | 0
116 | 1.065333 | 0 | 0 | 0
117 | 1.065333 | 0 | 0 | 0
118 | 1.065333 | 0 | 0 | 0
119 | 1.065333 | 0 | 0 | 0
120 | 1.065333 | 0 | 0 | 0
121 | 1.065333 | 0 | 0 | 0
122 | 1.06694 | 0 | 0 | 0
123 | 1.065333 | 0 | 0 | 0
124 | 1.065333 | 0 | 0 | 0
125 | 1.065333 | 0 | 0 | 0
126 | 1.065333 | 0 | 0 | 0
127 | 1.065333 | 0 | 0 | 0
128 | 0.9914188 | 0.8191721 | 14.12366 | 0.8121426
129 | 0.9689231 | 1.016088 | 17.51877 | 0.9845116
130 | 0.9624957 | 1.071225 | 18.4694 | 1.03105
131 | 0.9592821 | 1.086978 | 18.74101 | 1.042719
132 | 0.9576752 | 1.094855 | 18.87681 | 1.048516
133 | 0.9576752 | 1.094855 | 18.87681 | 1.048516
134 | 0.9560684 | 1.102732 | 19.01262 | 1.054287
135 | 0.9560684 | 1.110608 | 19.14842 | 1.061818
136 | 0.9528547 | 1.118485 | 19.28422 | 1.065754
137 | 0.9512479 | 1.134238 | 19.55583 | 1.078942
138 | 0.949641 | 1.134238 | 19.55583 | 1.077119
139 | 0.9480342 | 1.142115 | 19.69164 | 1.082764
140 | 0.9464274 | 1.149992 | 19.82744 | 1.088384
141 | 0.9464274 | 1.157868 | 19.96325 | 1.095838
142 | 0.9448205 | 1.157868 | 19.96325 | 1.093978
143 | 0.9432137 | 1.157868 | 19.96325 | 1.092117
144 | 0.9351795 | 1.189375 | 20.50646 | 1.112279
145 | 0.9319658 | 1.205128 | 20.77807 | 1.123138
146 | 0.930359 | 1.213005 | 20.91388 | 1.12853
147 | 0.9271453 | 1.213005 | 20.91388 | 1.124632
148 | 0.9255385 | 1.220882 | 21.04968 | 1.129973
149 | 0.9239316 | 1.228758 | 21.18549 | 1.135289
150 | 0.9207179 | 1.236635 | 21.32129 | 1.138592
151 | 0.9207179 | 1.236635 | 21.32129 | 1.138592
152 | 0.9142906 | 1.252388 | 21.5929 | 1.145047
153 | 0.9110769 | 1.260265 | 21.7287 | 1.148198
154 | 0.9078632 | 1.268141 | 21.86451 | 1.151299
155 | 0.9046496 | 1.276018 | 22.00031 | 1.154349
156 | 0.9030427 | 1.276018 | 22.00031 | 1.152299
157 | 0.8998291 | 1.283895 | 22.13612 | 1.155286
158 | 0.8966154 | 1.291771 | 22.27192 | 1.158222
159 | 0.8950085 | 1.291771 | 22.27192 | 1.156146
160 | 0.8564444 | 1.339031 | 23.08675 | 1.146806
161 | 0.8435897 | 1.346908 | 23.22255 | 1.136238
162 | 0.8355556 | 1.346908 | 23.22255 | 1.125416
163 | 0.830735 | 1.346908 | 23.22255 | 1.118924
164 | 0.8243077 | 1.354785 | 23.35836 | 1.116759
165 | 0.8178803 | 1.354785 | 23.35836 | 1.108052
166 | 0.811453 | 1.354785 | 23.35836 | 1.099344
167 | 0.8066325 | 1.354785 | 23.35836 | 1.092813
168 | 0.7921709 | 1.362661 | 23.49416 | 1.079461
169 | 0.7825299 | 1.362661 | 23.49416 | 1.066323
170 | 0.7761026 | 1.362661 | 23.49416 | 1.057565
171 | 0.7696752 | 1.370538 | 23.62996 | 1.054869
172 | 0.7632479 | 1.370538 | 23.62996 | 1.04606
173 | 0.7568205 | 1.370538 | 23.62996 | 1.037251
174 | 0.7503932 | 1.370538 | 23.62996 | 1.028442
175 | 0.7439658 | 1.370538 | 23.62996 | 1.019633
176 | 0.7118291 | 1.370538 | 23.62996 | 0.9755887
177 | 0.6973675 | 1.370538 | 23.62996 | 0.9557687
178 | 0.6893333 | 1.378415 | 23.76577 | 0.9501871
179 | 0.6812991 | 1.370538 | 23.62996 | 0.9337463
180 | 0.6748718 | 1.378415 | 23.76577 | 0.9302531
181 | 0.6668376 | 1.370538 | 23.62996 | 0.9139263
182 | 0.6620171 | 1.378415 | 23.76577 | 0.912534
183 | 0.6539829 | 1.378415 | 23.76577 | 0.9014596
184 | 0.6379145 | 1.378415 | 23.76577 | 0.8793107
185 | 0.6282735 | 1.378415 | 23.76577 | 0.8660214
186 | 0.6202393 | 1.378415 | 23.76577 | 0.8549469
187 | 0.613812 | 1.378415 | 23.76577 | 0.8460874
188 | 0.6073846 | 1.378415 | 23.76577 | 0.8372278
189 | 0.5993504 | 1.378415 | 23.76577 | 0.8261534
190 | 0.5929231 | 1.378415 | 23.76577 | 0.8172938
191 | 0.5864957 | 1.370538 | 23.62996 | 0.8038147
192 | 0.6282735 | 1.378415 | 23.76577 | 0.8660214
193 | 0.6347009 | 1.378415 | 23.76577 | 0.8748809
194 | 0.633094 | 1.378415 | 23.76577 | 0.872666
195 | 0.6266667 | 1.378415 | 23.76577 | 0.8638065
196 | 0.6202393 | 1.378415 | 23.76577 | 0.8549469
197 | 0.613812 | 1.378415 | 23.76577 | 0.8460874
198 | 0.6073846 | 1.378415 | 23.76577 | 0.8372278
199 | 0.6009573 | 1.370538 | 23.62996 | 0.8236347
200 | 0.5832821 | 1.378415 | 23.76577 | 0.8040045
201 | 0.573641 | 1.378415 | 23.76577 | 0.7907152
202 | 0.5672137 | 1.378415 | 23.76577 | 0.7818556
203 | 0.5591795 | 1.378415 | 23.76577 | 0.7707812
204 | 0.5527521 | 1.378415 | 23.76577 | 0.7619216
205 | 0.5463248 | 1.378415 | 23.76577 | 0.7530621
206 | 0.5382906 | 1.378415 | 23.76577 | 0.7419876
207 | 0.5318632 | 1.378415 | 23.76577 | 0.7331281
208 | 0.4981197 | 1.378415 | 23.76577 | 0.6866154
209 | 0.4820513 | 1.378415 | 23.76577 | 0.6644665
210 | 0.4740171 | 1.378415 | 23.76577 | 0.6533921
211 | 0.4675897 | 1.378415 | 23.76577 | 0.6445325
212 | 0.4595556 | 1.378415 | 23.76577 | 0.6334581
213 | 0.4515214 | 1.378415 | 23.76577 | 0.6223837
214 | 0.4467009 | 1.378415 | 23.76577 | 0.615739
215 | 0.4386667 | 1.370538 | 23.62996 | 0.6012093
216 | 0.4209915 | 1.378415 | 23.76577 | 0.5803008
217 | 0.4113504 | 1.378415 | 23.76577 | 0.5670114
218 | 0.4033162 | 1.378415 | 23.76577 | 0.555937
219 | 0.3968889 | 1.378415 | 23.76577 | 0.5470774
220 | 0.3888547 | 1.378415 | 23.76577 | 0.536003
221 | 0.3824274 | 1.378415 | 23.76577 | 0.5271434
222 | 0.376 | 1.378415 | 23.76577 | 0.5182839
223 | 0.3695726 | 1.378415 | 23.76577 | 0.5094243
224 | 0.3036923 | 1.378415 | 23.76577 | 0.4186139
225 | 0.2811966 | 1.378415 | 23.76577 | 0.3876055
226 | 0.2699487 | 1.378415 | 23.76577 | 0.3721013
227 | 0.2619145 | 1.378415 | 23.76577 | 0.3610268
228 | 0.2538803 | 1.378415 | 23.76577 | 0.3499524
229 | 0.247453 | 1.378415 | 23.76577 | 0.3410928
230 | 0.2410256 | 1.378415 | 23.76577 | 0.3322333
231 | 0.2345983 | 1.378415 | 23.76577 | 0.3233737
232 | 0.2169231 | 1.378415 | 23.76577 | 0.2990099
233 | 0.2072821 | 1.378415 | 23.76577 | 0.2857206
234 | 0.1992479 | 1.378415 | 23.76577 | 0.2746462
235 | 0.1912137 | 1.378415 | 23.76577 | 0.2635717
236 | 0.1831795 | 1.378415 | 23.76577 | 0.2524973
237 | 0.1767521 | 1.378415 | 23.76577 | 0.2436377
238 | 0.1703248 | 1.378415 | 23.76577 | 0.2347782
239 | 0.1638974 | 1.378415 | 23.76577 | 0.2259186
240 | 0.128547 | 1.378415 | 23.76577 | 0.1771911
241 | 0.1140855 | 1.378415 | 23.76577 | 0.1572571
242 | 0.1044444 | 1.378415 | 23.76577 | 0.1439677
243 | 0.09801709 | 1.378415 | 23.76577 | 0.1351082
244 | 0.08998291 | 1.378415 | 23.76577 | 0.1240338
245 | 0.08355556 | 1.378415 | 23.76577 | 0.1151742
246 | 0.07712821 | 1.378415 | 23.76577 | 0.1063146
247 | 0.06909402 | 1.378415 | 23.76577 | 0.0952402
248 | 0.05302564 | 1.386291 | 23.90157 | 0.07350898
249 | 0.04338462 | 1.378415 | 23.76577 | 0.05980199
250 | 0.03535043 | 1.378415 | 23.76577 | 0.04872755
251 | 0.02892308 | 1.378415 | 23.76577 | 0.03986799
252 | 0.02088889 | 1.378415 | 23.76577 | 0.02879355
253 | 0.01446154 | 1.378415 | 23.76577 | 0.019934
254 | 0.008034188 | 1.386291 | 23.90157 | 0.01113772
255 | 0.004820513 | 1.378415 | 23.76577 | 0.006644665