## Summary
| 0 | 0 | 0 | 0 | 0 | 0 | 0 | 0 | 0 | 0 | 0 | 0
Time | 2023-10-05 14:32 | 2023-10-05 14:33 | 2023-10-05 14:33 | 2023-10-05 14:33 | 2023-10-05 14:33 | 2023-10-05 14:33 | 2023-10-05 14:33 | 2023-10-05 14:33 | 2023-10-05 14:33 | 2023-10-05 14:33 | 2023-10-05 14:33 | 2023-10-05 14:33
ID | A048_LM_GB_IP | A048_LM_GB_IP | A048_LM_GB_IP | A048_LM_GB_IP | A048_LM_GB_IP | A048_LM_GB_IP | A048_LM_GB_IP | A048_LM_GB_IP | A048_LM_GB_IP | A048_LM_GB_IP | A048_LM_GB_IP | A048_LM_GB_IP
Pixel | 0 | 1 | 2 | 3 | 4 | 5 | 0 | 1 | 2 | 3 | 4 | 5
Pixel Area | 0.058 | 0.058 | 0.058 | 0.058 | 0.058 | 0.058 | 0.058 | 0.058 | 0.058 | 0.058 | 0.058 | 0.058
Irradiance | 100 | 100 | 100 | 100 | 100 | 100 | 100 | 100 | 100 | 100 | 100 | 100
Panel Temperature | 0 | 0 | 0 | 0 | 0 | 0 | 0 | 0 | 0 | 0 | 0 | 0
Voc | 0.003213675 | 0.001606838 | 0.003213675 | 0.001606838 | 0.01124786 | 0.003213675 | 0.004820513 | 0.06105983 | 0.05945299 | 1.995692 | 0.7214701 | 2.019795
Isc | 0 | 0 | 0 | 0 | 0 | 0 | 0.8349254 | 0.866432 | 0.9058153 | 1.260265 | 0.890062 | 1.252388
Vmp | 0.03213675 | 0.03052991 | 0.03535043 | 1.230838 | 0.03052991 | 0.7873504 | 0.03213675 | 0.03052991 | 0.03535043 | 1.547385 | 0.03052991 | 1.460615
Imp | 0.6537624 | 0.6301324 | 0.5592425 | 0.6143791 | 0.7010223 | 0.8821854 | 0.685269 | 0.661639 | 0.5907491 | 0.6143791 | 0.6695157 | 0.6537624
Pmp | 0.0210098 | 0.01923789 | 0.01976946 | 0.7562009 | 0.02140215 | 0.694589 | 0.02202232 | 0.02019978 | 0.02088323 | 0.9506807 | 0.02044026 | 0.9548954
FF | 210098 | 192378.9 | 197694.6 | 7562008.8 | 214021.5 | 6945890.1 | 5.471562 | 0.3818175 | 0.3877784 | 0.3779891 | 0.03183081 | 0.3774936
Eff | 0.003622379 | 0.003316877 | 0.003408528 | 0.1303795 | 0.003690026 | 0.1197567 | 0.003796952 | 0.003482721 | 0.003600558 | 0.1639105 | 0.003524182 | 0.1646371
Dir | Reverse | Reverse | Reverse | Reverse | Reverse | Reverse | Forward | Forward | Forward | Forward | Forward | Forward