## Summary
0
Time | 2023-10-05 14:33
ID | A048_LM_GB_IP
Pixel | 0
Pixel Area | 0.058
Irradiance | 100
Panel Temperature | 0
Voc | 0.004820513
Isc | 0.8349254
Vmp | 0.03213675
Imp | 0.685269
Pmp | 0.02202232
FF | 5.471562
Eff | 0.003796952
Dir | Forward

## Data
| Voltage | Current | Current Density | Power
0 | 0.004820513 | 1.220882 | 21.04968 | 0.005885275
1 | 0.0128547 | 1.023965 | 17.65457 | 0.01316277
2 | 0.02088889 | 0.8585554 | 14.80268 | 0.01793427
3 | 0.02731624 | 0.7246523 | 12.494 | 0.01979477
4 | 0.03374359 | 0.6143791 | 10.59274 | 0.02073136
5 | 0.0385641 | 0.5198592 | 8.96309 | 0.0200479
6 | 0.04338462 | 0.4410927 | 7.605046 | 0.01913664
7 | 0.04659829 | 0.3780794 | 6.518611 | 0.01761786
8 | 0.04981197 | 0.3229429 | 5.56798 | 0.01608642
9 | 0.0514188 | 0.2756829 | 4.753154 | 0.01417529
10 | 0.05302564 | 0.228423 | 3.938327 | 0.01211228
11 | 0.05463248 | 0.1969164 | 3.39511 | 0.01075803
12 | 0.05623932 | 0.1654098 | 2.851892 | 0.009302531
13 | 0.05784615 | 0.1417798 | 2.444479 | 0.008201415
14 | 0.05945299 | 0.1181498 | 2.037066 | 0.00702436
15 | 0.05945299 | 0.1023965 | 1.765457 | 0.006087779
16 | 0.06105983 | 0.0866432 | 1.493848 | 0.005290419
17 | 0.06105983 | 0.07876655 | 1.358044 | 0.004809472
18 | 0.06266667 | 0.06301324 | 1.086435 | 0.00394883
19 | 0.06266667 | 0.05513658 | 0.9506308 | 0.003455226
20 | 0.06266667 | 0.04725993 | 0.8148264 | 0.002961622
21 | 0.0642735 | 0.03938327 | 0.679022 | 0.002531301
22 | 0.0642735 | 0.03150662 | 0.5432176 | 0.002025041
23 | 0.0642735 | 0.03150662 | 0.5432176 | 0.002025041
24 | 0.0642735 | 0.02362996 | 0.4074132 | 0.001518781
25 | 0.0642735 | 0.02362996 | 0.4074132 | 0.001518781
26 | 0.0642735 | 0.02362996 | 0.4074132 | 0.001518781
27 | 0.0642735 | 0.01575331 | 0.2716088 | 0.00101252
28 | 0.0642735 | 0.01575331 | 0.2716088 | 0.00101252
29 | 0.06588034 | 0.01575331 | 0.2716088 | 0.001037833
30 | 0.0642735 | 0.007876655 | 0.1358044 | 0.0005062602
31 | 0.06588034 | 0.007876655 | 0.1358044 | 0.0005189167
32 | 0.06588034 | 0.007876655 | 0.1358044 | 0.0005189167
33 | 0.06588034 | 0.007876655 | 0.1358044 | 0.0005189167
34 | 0.06588034 | 0.007876655 | 0.1358044 | 0.0005189167
35 | 0.06588034 | 0.007876655 | 0.1358044 | 0.0005189167
36 | 0.06588034 | 0.007876655 | 0.1358044 | 0.0005189167
37 | 0.06588034 | 0 | 0 | 0
38 | 0.06588034 | 0 | 0 | 0
39 | 0.0642735 | 0 | 0 | 0
40 | 0.06588034 | 0 | 0 | 0
41 | 0.06588034 | 0 | 0 | 0
42 | 0.06588034 | 0 | 0 | 0
43 | 0.06588034 | 0 | 0 | 0
44 | 0.06588034 | 0 | 0 | 0
45 | 0.06588034 | 0.007876655 | 0.1358044 | 0.0005189167
46 | 0.06588034 | 0 | 0 | 0
47 | 0.06588034 | 0 | 0 | 0
48 | 0.06588034 | 0 | 0 | 0
49 | 0.06588034 | 0 | 0 | 0
50 | 0.06588034 | 0 | 0 | 0
51 | 0.06588034 | 0 | 0 | 0
52 | 0.06588034 | 0 | 0 | 0
53 | 0.06588034 | 0 | 0 | 0
54 | 0.06588034 | 0 | 0 | 0
55 | 0.06588034 | 0 | 0 | 0
56 | 0.0642735 | 0 | 0 | 0
57 | 0.06588034 | 0 | 0 | 0
58 | 0.06588034 | 0 | 0 | 0
59 | 0.06588034 | 0 | 0 | 0
60 | 0.06588034 | 0 | 0 | 0
61 | 0.06588034 | 0 | 0 | 0
62 | 0.06588034 | 0 | 0 | 0
63 | 0.06588034 | 0 | 0 | 0
64 | 0.06588034 | 0 | 0 | 0
65 | 0.06588034 | 0 | 0 | 0
66 | 0.06588034 | 0 | 0 | 0
67 | 0.06588034 | 0 | 0 | 0
68 | 0.06588034 | 0 | 0 | 0
69 | 0.06588034 | 0 | 0 | 0
70 | 0.06588034 | 0 | 0 | 0
71 | 0.06588034 | 0 | 0 | 0
72 | 0.06588034 | 0 | 0 | 0
73 | 0.06588034 | 0 | 0 | 0
74 | 0.06588034 | 0 | 0 | 0
75 | 0.06588034 | 0 | 0 | 0
76 | 0.06588034 | 0 | 0 | 0
77 | 0.06588034 | 0 | 0 | 0
78 | 0.06588034 | 0 | 0 | 0
79 | 0.06588034 | 0 | 0 | 0
80 | 0.06588034 | 0 | 0 | 0
81 | 0.06588034 | 0 | 0 | 0
82 | 0.06588034 | 0 | 0 | 0
83 | 0.06588034 | 0 | 0 | 0
84 | 0.06588034 | 0 | 0 | 0
85 | 0.06588034 | 0 | 0 | 0
86 | 0.06588034 | 0 | 0 | 0
87 | 0.06748718 | 0 | 0 | 0
88 | 0.06588034 | 0 | 0 | 0
89 | 0.06588034 | 0 | 0 | 0
90 | 0.06588034 | 0 | 0 | 0
91 | 0.06588034 | 0 | 0 | 0
92 | 0.06588034 | 0 | 0 | 0
93 | 0.06588034 | 0 | 0 | 0
94 | 0.06588034 | 0 | 0 | 0
95 | 0.06588034 | 0 | 0 | 0
96 | 0.06588034 | 0 | 0 | 0
97 | 0.06588034 | 0 | 0 | 0
98 | 0.06588034 | 0 | 0 | 0
99 | 0.06588034 | 0 | 0 | 0
100 | 0.06588034 | 0 | 0 | 0
101 | 0.06588034 | 0 | 0 | 0
102 | 0.06588034 | 0 | 0 | 0
103 | 0.06588034 | 0 | 0 | 0
104 | 0.06588034 | 0 | 0 | 0
105 | 0.06588034 | 0 | 0 | 0
106 | 0.06588034 | 0 | 0 | 0
107 | 0.06588034 | 0 | 0 | 0
108 | 0.06588034 | 0 | 0 | 0
109 | 0.06588034 | 0 | 0 | 0
110 | 0.06588034 | 0 | 0 | 0
111 | 0.06588034 | 0 | 0 | 0
112 | 0.06588034 | 0 | 0 | 0
113 | 0.06588034 | 0 | 0 | 0
114 | 0.06588034 | 0 | 0 | 0
115 | 0.06588034 | 0 | 0 | 0
116 | 0.06588034 | 0 | 0 | 0
117 | 0.06588034 | 0 | 0 | 0
118 | 0.06588034 | 0 | 0 | 0
119 | 0.06588034 | 0 | 0 | 0
120 | 0.06588034 | 0 | 0 | 0
121 | 0.06588034 | 0 | 0 | 0
122 | 0.06588034 | 0 | 0 | 0
123 | 0.06588034 | 0 | 0 | 0
124 | 0.06588034 | 0 | 0 | 0
125 | 0.06588034 | 0 | 0 | 0
126 | 0.06588034 | 0 | 0 | 0
127 | 0.06588034 | 0 | 0 | 0
128 | 0.06588034 | 0 | 0 | 0
129 | 0.06588034 | 0.007876655 | 0.1358044 | 0.0005189167
130 | 0.06588034 | 0.01575331 | 0.2716088 | 0.001037833
131 | 0.0642735 | 0.02362996 | 0.4074132 | 0.001518781
132 | 0.0642735 | 0.03150662 | 0.5432176 | 0.002025041
133 | 0.0642735 | 0.03938327 | 0.679022 | 0.002531301
134 | 0.0642735 | 0.03938327 | 0.679022 | 0.002531301
135 | 0.0642735 | 0.04725993 | 0.8148264 | 0.003037561
136 | 0.06266667 | 0.04725993 | 0.8148264 | 0.002961622
137 | 0.06266667 | 0.04725993 | 0.8148264 | 0.002961622
138 | 0.06266667 | 0.05513658 | 0.9506308 | 0.003455226
139 | 0.06266667 | 0.05513658 | 0.9506308 | 0.003455226
140 | 0.06266667 | 0.05513658 | 0.9506308 | 0.003455226
141 | 0.06266667 | 0.05513658 | 0.9506308 | 0.003455226
142 | 0.06266667 | 0.05513658 | 0.9506308 | 0.003455226
143 | 0.06266667 | 0.06301324 | 1.086435 | 0.00394883
144 | 0.06266667 | 0.05513658 | 0.9506308 | 0.003455226
145 | 0.06266667 | 0.06301324 | 1.086435 | 0.00394883
146 | 0.06266667 | 0.06301324 | 1.086435 | 0.00394883
147 | 0.06266667 | 0.06301324 | 1.086435 | 0.00394883
148 | 0.06266667 | 0.06301324 | 1.086435 | 0.00394883
149 | 0.06266667 | 0.07088989 | 1.22224 | 0.004442433
150 | 0.06266667 | 0.06301324 | 1.086435 | 0.00394883
151 | 0.06266667 | 0.07088989 | 1.22224 | 0.004442433
152 | 0.06266667 | 0.06301324 | 1.086435 | 0.00394883
153 | 0.06266667 | 0.07088989 | 1.22224 | 0.004442433
154 | 0.06266667 | 0.07088989 | 1.22224 | 0.004442433
155 | 0.06266667 | 0.07088989 | 1.22224 | 0.004442433
156 | 0.06266667 | 0.07088989 | 1.22224 | 0.004442433
157 | 0.06266667 | 0.07088989 | 1.22224 | 0.004442433
158 | 0.06266667 | 0.07088989 | 1.22224 | 0.004442433
159 | 0.06266667 | 0.07088989 | 1.22224 | 0.004442433
160 | 0.06105983 | 0.07088989 | 1.22224 | 0.004328525
161 | 0.06266667 | 0.07088989 | 1.22224 | 0.004442433
162 | 0.06105983 | 0.07876655 | 1.358044 | 0.004809472
163 | 0.06266667 | 0.07876655 | 1.358044 | 0.004936037
164 | 0.06266667 | 0.07876655 | 1.358044 | 0.004936037
165 | 0.06266667 | 0.07876655 | 1.358044 | 0.004936037
166 | 0.06105983 | 0.07876655 | 1.358044 | 0.004809472
167 | 0.06266667 | 0.0866432 | 1.493848 | 0.005429641
168 | 0.06105983 | 0.07876655 | 1.358044 | 0.004809472
169 | 0.06266667 | 0.0866432 | 1.493848 | 0.005429641
170 | 0.06105983 | 0.0866432 | 1.493848 | 0.005290419
171 | 0.06105983 | 0.0866432 | 1.493848 | 0.005290419
172 | 0.06105983 | 0.07876655 | 1.358044 | 0.004809472
173 | 0.06105983 | 0.0866432 | 1.493848 | 0.005290419
174 | 0.06105983 | 0.0866432 | 1.493848 | 0.005290419
175 | 0.06105983 | 0.0866432 | 1.493848 | 0.005290419
176 | 0.06105983 | 0.09451986 | 1.629653 | 0.005771366
177 | 0.06266667 | 0.0866432 | 1.493848 | 0.005429641
178 | 0.06105983 | 0.09451986 | 1.629653 | 0.005771366
179 | 0.06105983 | 0.09451986 | 1.629653 | 0.005771366
180 | 0.06105983 | 0.0866432 | 1.493848 | 0.005290419
181 | 0.06105983 | 0.09451986 | 1.629653 | 0.005771366
182 | 0.06105983 | 0.09451986 | 1.629653 | 0.005771366
183 | 0.06105983 | 0.1023965 | 1.765457 | 0.006252314
184 | 0.06105983 | 0.1023965 | 1.765457 | 0.006252314
185 | 0.06105983 | 0.09451986 | 1.629653 | 0.005771366
186 | 0.06105983 | 0.09451986 | 1.629653 | 0.005771366
187 | 0.06105983 | 0.1023965 | 1.765457 | 0.006252314
188 | 0.06105983 | 0.1023965 | 1.765457 | 0.006252314
189 | 0.06105983 | 0.1023965 | 1.765457 | 0.006252314
190 | 0.06105983 | 0.1102732 | 1.901262 | 0.006733261
191 | 0.06105983 | 0.1102732 | 1.901262 | 0.006733261
192 | 0.06105983 | 0.1102732 | 1.901262 | 0.006733261
193 | 0.06105983 | 0.1102732 | 1.901262 | 0.006733261
194 | 0.06105983 | 0.1102732 | 1.901262 | 0.006733261
195 | 0.06105983 | 0.1102732 | 1.901262 | 0.006733261
196 | 0.05945299 | 0.1181498 | 2.037066 | 0.00702436
197 | 0.05945299 | 0.1181498 | 2.037066 | 0.00702436
198 | 0.05945299 | 0.1181498 | 2.037066 | 0.00702436
199 | 0.05945299 | 0.1260265 | 2.17287 | 0.007492651
200 | 0.05945299 | 0.1260265 | 2.17287 | 0.007492651
201 | 0.05945299 | 0.1260265 | 2.17287 | 0.007492651
202 | 0.05945299 | 0.1260265 | 2.17287 | 0.007492651
203 | 0.05945299 | 0.1339031 | 2.308675 | 0.007960942
204 | 0.05945299 | 0.1260265 | 2.17287 | 0.007492651
205 | 0.05945299 | 0.1339031 | 2.308675 | 0.007960942
206 | 0.05945299 | 0.1339031 | 2.308675 | 0.007960942
207 | 0.05945299 | 0.1339031 | 2.308675 | 0.007960942
208 | 0.05945299 | 0.1339031 | 2.308675 | 0.007960942
209 | 0.05784615 | 0.1417798 | 2.444479 | 0.008201415
210 | 0.05945299 | 0.1417798 | 2.444479 | 0.008429233
211 | 0.05945299 | 0.1496564 | 2.580284 | 0.008897523
212 | 0.05784615 | 0.1496564 | 2.580284 | 0.00865705
213 | 0.05784615 | 0.1575331 | 2.716088 | 0.009112684
214 | 0.05784615 | 0.1575331 | 2.716088 | 0.009112684
215 | 0.05784615 | 0.1654098 | 2.851892 | 0.009568318
216 | 0.05784615 | 0.1575331 | 2.716088 | 0.009112684
217 | 0.05784615 | 0.1654098 | 2.851892 | 0.009568318
218 | 0.05784615 | 0.1654098 | 2.851892 | 0.009568318
219 | 0.05784615 | 0.1732864 | 2.987697 | 0.01002395
220 | 0.05784615 | 0.1732864 | 2.987697 | 0.01002395
221 | 0.05623932 | 0.1811631 | 3.123501 | 0.01018849
222 | 0.05623932 | 0.1811631 | 3.123501 | 0.01018849
223 | 0.05784615 | 0.1811631 | 3.123501 | 0.01047959
224 | 0.05623932 | 0.1890397 | 3.259305 | 0.01063146
225 | 0.05623932 | 0.204793 | 3.530914 | 0.01151742
226 | 0.05623932 | 0.2126697 | 3.666719 | 0.0119604
227 | 0.05463248 | 0.2205463 | 3.802523 | 0.01204899
228 | 0.05463248 | 0.228423 | 3.938327 | 0.01247931
229 | 0.05463248 | 0.2362996 | 4.074132 | 0.01290964
230 | 0.05302564 | 0.2441763 | 4.209936 | 0.0129476
231 | 0.05463248 | 0.252053 | 4.345741 | 0.01377028
232 | 0.05302564 | 0.2599296 | 4.481545 | 0.01378293
233 | 0.05302564 | 0.2678063 | 4.617349 | 0.0142006
234 | 0.0514188 | 0.2756829 | 4.753154 | 0.01417529
235 | 0.05302564 | 0.2914362 | 5.024763 | 0.01545359
236 | 0.04981197 | 0.2993129 | 5.160567 | 0.01490936
237 | 0.04981197 | 0.3071895 | 5.296371 | 0.01530171
238 | 0.04981197 | 0.3150662 | 5.432176 | 0.01569407
239 | 0.04981197 | 0.3308195 | 5.703785 | 0.01647877
240 | 0.04981197 | 0.3386962 | 5.839589 | 0.01687112
241 | 0.04981197 | 0.3623261 | 6.247002 | 0.01804818
242 | 0.04659829 | 0.3780794 | 6.518611 | 0.01761786
243 | 0.04659829 | 0.4095861 | 7.061829 | 0.01908601
244 | 0.04499145 | 0.433216 | 7.469242 | 0.01949102
245 | 0.04338462 | 0.456846 | 7.876655 | 0.01982009
246 | 0.04177778 | 0.4725993 | 8.148264 | 0.01974415
247 | 0.04177778 | 0.4962293 | 8.555677 | 0.02073136
248 | 0.04017094 | 0.5198592 | 8.96309 | 0.02088323
249 | 0.0385641 | 0.5592425 | 9.642112 | 0.02156669
250 | 0.03535043 | 0.6065024 | 10.45694 | 0.02144012
251 | 0.03374359 | 0.638009 | 11.00016 | 0.02152872
252 | 0.03213675 | 0.685269 | 11.81498 | 0.02202232
253 | 0.02892308 | 0.7325289 | 12.62981 | 0.02118699
254 | 0.0257094 | 0.7797888 | 13.44464 | 0.0200479
255 | 0.02249573 | 0.8349254 | 14.39527 | 0.01878225