## Summary
0
Time | 2023-10-05 14:33
ID | A048_LM_GB_IP
Pixel | 2
Pixel Area | 0.058
Irradiance | 100
Panel Temperature | 0
Voc | 0.003213675
Isc | 0
Vmp | 0.03535043
Imp | 0.5592425
Pmp | 0.01976946
FF | 197694.6
Eff | 0.003408528
Dir | Reverse

## Data
| Voltage | Current | Current Density | Power
0 | 0.003213675 | 1.228758 | 21.18549 | 0.00394883
1 | 0.003213675 | 1.213005 | 20.91388 | 0.003898204
2 | 0.004820513 | 1.189375 | 20.50646 | 0.005733397
3 | 0.00642735 | 1.149992 | 19.82744 | 0.007391399
4 | 0.008034188 | 1.110608 | 19.14842 | 0.008922836
5 | 0.009641026 | 1.071225 | 18.4694 | 0.01032771
6 | 0.0128547 | 1.023965 | 17.65457 | 0.01316277
7 | 0.01446154 | 0.9767052 | 16.83975 | 0.01412466
8 | 0.01767521 | 0.9215686 | 15.88911 | 0.01628892
9 | 0.02088889 | 0.8743087 | 15.07429 | 0.01826334
10 | 0.02249573 | 0.8270488 | 14.25946 | 0.01860506
11 | 0.02410256 | 0.7797888 | 13.44464 | 0.01879491
12 | 0.0257094 | 0.7404056 | 12.76561 | 0.01903538
13 | 0.02731624 | 0.7010223 | 12.08659 | 0.01914929
14 | 0.02892308 | 0.6695157 | 11.54337 | 0.01936445
15 | 0.03052991 | 0.638009 | 11.00016 | 0.01947836
16 | 0.03213675 | 0.5986258 | 10.32113 | 0.01923789
17 | 0.03535043 | 0.5592425 | 9.642112 | 0.01976946
18 | 0.03535043 | 0.5277359 | 9.098894 | 0.01865569
19 | 0.03695726 | 0.4962293 | 8.555677 | 0.01833928
20 | 0.0385641 | 0.4647226 | 8.012459 | 0.01792161
21 | 0.04017094 | 0.4489693 | 7.740851 | 0.01803552
22 | 0.04017094 | 0.4253394 | 7.333437 | 0.01708628
23 | 0.04177778 | 0.4095861 | 7.061829 | 0.0171116
24 | 0.04338462 | 0.3859561 | 6.654415 | 0.01674456
25 | 0.04338462 | 0.3702028 | 6.382807 | 0.01606111
26 | 0.04338462 | 0.3544495 | 6.111198 | 0.01537765
27 | 0.04499145 | 0.3386962 | 5.839589 | 0.01523843
28 | 0.04499145 | 0.3308195 | 5.703785 | 0.01488405
29 | 0.04659829 | 0.3150662 | 5.432176 | 0.01468155
30 | 0.04659829 | 0.3071895 | 5.296371 | 0.01431451
31 | 0.04659829 | 0.2993129 | 5.160567 | 0.01394747
32 | 0.04659829 | 0.2756829 | 4.753154 | 0.01284635
33 | 0.04820513 | 0.2678063 | 4.617349 | 0.01290964
34 | 0.04820513 | 0.252053 | 4.345741 | 0.01215025
35 | 0.04981197 | 0.2441763 | 4.209936 | 0.0121629
36 | 0.04981197 | 0.228423 | 3.938327 | 0.0113782
37 | 0.04981197 | 0.228423 | 3.938327 | 0.0113782
38 | 0.04981197 | 0.2205463 | 3.802523 | 0.01098585
39 | 0.0514188 | 0.2126697 | 3.666719 | 0.01093522
40 | 0.0514188 | 0.204793 | 3.530914 | 0.01053021
41 | 0.0514188 | 0.1969164 | 3.39511 | 0.0101252
42 | 0.0514188 | 0.1890397 | 3.259305 | 0.009720196
43 | 0.0514188 | 0.1811631 | 3.123501 | 0.009315188
44 | 0.0514188 | 0.1811631 | 3.123501 | 0.009315188
45 | 0.05302564 | 0.1811631 | 3.123501 | 0.009606288
46 | 0.05302564 | 0.1732864 | 2.987697 | 0.009188623
47 | 0.05302564 | 0.1732864 | 2.987697 | 0.009188623
48 | 0.05302564 | 0.1654098 | 2.851892 | 0.008770958
49 | 0.05302564 | 0.1654098 | 2.851892 | 0.008770958
50 | 0.05302564 | 0.1575331 | 2.716088 | 0.008353294
51 | 0.05302564 | 0.1496564 | 2.580284 | 0.007935629
52 | 0.05302564 | 0.1496564 | 2.580284 | 0.007935629
53 | 0.05463248 | 0.1496564 | 2.580284 | 0.008176102
54 | 0.05302564 | 0.1496564 | 2.580284 | 0.007935629
55 | 0.05463248 | 0.1417798 | 2.444479 | 0.007745781
56 | 0.05463248 | 0.1339031 | 2.308675 | 0.00731546
57 | 0.05463248 | 0.1339031 | 2.308675 | 0.00731546
58 | 0.05463248 | 0.1339031 | 2.308675 | 0.00731546
59 | 0.05463248 | 0.1339031 | 2.308675 | 0.00731546
60 | 0.05463248 | 0.1260265 | 2.17287 | 0.006885139
61 | 0.05463248 | 0.1260265 | 2.17287 | 0.006885139
62 | 0.05463248 | 0.1260265 | 2.17287 | 0.006885139
63 | 0.05463248 | 0.1260265 | 2.17287 | 0.006885139
64 | 0.05463248 | 0.1181498 | 2.037066 | 0.006454818
65 | 0.05463248 | 0.1181498 | 2.037066 | 0.006454818
66 | 0.05623932 | 0.1181498 | 2.037066 | 0.006644665
67 | 0.05463248 | 0.1181498 | 2.037066 | 0.006454818
68 | 0.05463248 | 0.1102732 | 1.901262 | 0.006024497
69 | 0.05623932 | 0.1102732 | 1.901262 | 0.006201688
70 | 0.05623932 | 0.1102732 | 1.901262 | 0.006201688
71 | 0.05463248 | 0.1102732 | 1.901262 | 0.006024497
72 | 0.05623932 | 0.1023965 | 1.765457 | 0.00575871
73 | 0.05623932 | 0.1023965 | 1.765457 | 0.00575871
74 | 0.05623932 | 0.1023965 | 1.765457 | 0.00575871
75 | 0.05623932 | 0.1023965 | 1.765457 | 0.00575871
76 | 0.05623932 | 0.09451986 | 1.629653 | 0.005315732
77 | 0.05623932 | 0.1023965 | 1.765457 | 0.00575871
78 | 0.05623932 | 0.09451986 | 1.629653 | 0.005315732
79 | 0.05623932 | 0.1023965 | 1.765457 | 0.00575871
80 | 0.05623932 | 0.1023965 | 1.765457 | 0.00575871
81 | 0.05623932 | 0.09451986 | 1.629653 | 0.005315732
82 | 0.05623932 | 0.09451986 | 1.629653 | 0.005315732
83 | 0.05623932 | 0.09451986 | 1.629653 | 0.005315732
84 | 0.05623932 | 0.0866432 | 1.493848 | 0.004872755
85 | 0.05623932 | 0.0866432 | 1.493848 | 0.004872755
86 | 0.05623932 | 0.0866432 | 1.493848 | 0.004872755
87 | 0.05623932 | 0.0866432 | 1.493848 | 0.004872755
88 | 0.05623932 | 0.0866432 | 1.493848 | 0.004872755
89 | 0.05623932 | 0.0866432 | 1.493848 | 0.004872755
90 | 0.05623932 | 0.0866432 | 1.493848 | 0.004872755
91 | 0.05623932 | 0.0866432 | 1.493848 | 0.004872755
92 | 0.05623932 | 0.0866432 | 1.493848 | 0.004872755
93 | 0.05623932 | 0.0866432 | 1.493848 | 0.004872755
94 | 0.05623932 | 0.0866432 | 1.493848 | 0.004872755
95 | 0.05784615 | 0.0866432 | 1.493848 | 0.005011976
96 | 0.05623932 | 0.07876655 | 1.358044 | 0.004429777
97 | 0.05623932 | 0.07876655 | 1.358044 | 0.004429777
98 | 0.05623932 | 0.07088989 | 1.22224 | 0.003986799
99 | 0.05784615 | 0.07088989 | 1.22224 | 0.004100708
100 | 0.05784615 | 0.07876655 | 1.358044 | 0.004556342
101 | 0.05623932 | 0.07088989 | 1.22224 | 0.003986799
102 | 0.05784615 | 0.07088989 | 1.22224 | 0.004100708
103 | 0.05784615 | 0.07088989 | 1.22224 | 0.004100708
104 | 0.05623932 | 0.07088989 | 1.22224 | 0.003986799
105 | 0.05784615 | 0.07088989 | 1.22224 | 0.004100708
106 | 0.05784615 | 0.07088989 | 1.22224 | 0.004100708
107 | 0.05784615 | 0.07088989 | 1.22224 | 0.004100708
108 | 0.05784615 | 0.07088989 | 1.22224 | 0.004100708
109 | 0.05784615 | 0.07088989 | 1.22224 | 0.004100708
110 | 0.05784615 | 0.07088989 | 1.22224 | 0.004100708
111 | 0.05784615 | 0.06301324 | 1.086435 | 0.003645074
112 | 0.05784615 | 0.06301324 | 1.086435 | 0.003645074
113 | 0.05784615 | 0.06301324 | 1.086435 | 0.003645074
114 | 0.05784615 | 0.05513658 | 0.9506308 | 0.003189439
115 | 0.05784615 | 0.06301324 | 1.086435 | 0.003645074
116 | 0.05945299 | 0.06301324 | 1.086435 | 0.003746326
117 | 0.05784615 | 0.06301324 | 1.086435 | 0.003645074
118 | 0.05784615 | 0.06301324 | 1.086435 | 0.003645074
119 | 0.05784615 | 0.06301324 | 1.086435 | 0.003645074
120 | 0.05784615 | 0.06301324 | 1.086435 | 0.003645074
121 | 0.05784615 | 0.06301324 | 1.086435 | 0.003645074
122 | 0.05784615 | 0.06301324 | 1.086435 | 0.003645074
123 | 0.05784615 | 0.05513658 | 0.9506308 | 0.003189439
124 | 0.05784615 | 0.06301324 | 1.086435 | 0.003645074
125 | 0.05784615 | 0.05513658 | 0.9506308 | 0.003189439
126 | 0.05784615 | 0.05513658 | 0.9506308 | 0.003189439
127 | 0.05784615 | 0.05513658 | 0.9506308 | 0.003189439
128 | 0.05784615 | 0.04725993 | 0.8148264 | 0.002733805
129 | 0.05945299 | 0.04725993 | 0.8148264 | 0.002809744
130 | 0.05945299 | 0.03150662 | 0.5432176 | 0.001873163
131 | 0.05945299 | 0.03150662 | 0.5432176 | 0.001873163
132 | 0.05945299 | 0.02362996 | 0.4074132 | 0.001404872
133 | 0.05945299 | 0.02362996 | 0.4074132 | 0.001404872
134 | 0.06105983 | 0.01575331 | 0.2716088 | 0.0009618944
135 | 0.05945299 | 0.01575331 | 0.2716088 | 0.0009365814
136 | 0.05945299 | 0.01575331 | 0.2716088 | 0.0009365814
137 | 0.05945299 | 0.007876655 | 0.1358044 | 0.0004682907
138 | 0.05945299 | 0.007876655 | 0.1358044 | 0.0004682907
139 | 0.06105983 | 0.007876655 | 0.1358044 | 0.0004809472
140 | 0.06105983 | 0 | 0 | 0
141 | 0.06105983 | 0.007876655 | 0.1358044 | 0.0004809472
142 | 0.05945299 | 0.007876655 | 0.1358044 | 0.0004682907
143 | 0.06105983 | 0 | 0 | 0
144 | 0.06105983 | 0 | 0 | 0
145 | 0.06105983 | 0 | 0 | 0
146 | 0.06105983 | 0 | 0 | 0
147 | 0.06105983 | 0 | 0 | 0
148 | 0.06105983 | 0 | 0 | 0
149 | 0.06105983 | 0 | 0 | 0
150 | 0.06105983 | 0 | 0 | 0
151 | 0.05945299 | 0 | 0 | 0
152 | 0.06105983 | 0 | 0 | 0
153 | 0.06105983 | 0 | 0 | 0
154 | 0.05945299 | 0 | 0 | 0
155 | 0.06105983 | 0 | 0 | 0
156 | 0.06105983 | 0.007876655 | 0.1358044 | 0.0004809472
157 | 0.06105983 | 0 | 0 | 0
158 | 0.06105983 | 0 | 0 | 0
159 | 0.06105983 | 0 | 0 | 0
160 | 0.06105983 | 0 | 0 | 0
161 | 0.06105983 | 0 | 0 | 0
162 | 0.06105983 | 0 | 0 | 0
163 | 0.06105983 | 0 | 0 | 0
164 | 0.06105983 | 0 | 0 | 0
165 | 0.06105983 | 0 | 0 | 0
166 | 0.06105983 | 0 | 0 | 0
167 | 0.05945299 | 0 | 0 | 0
168 | 0.06105983 | 0 | 0 | 0
169 | 0.06105983 | 0 | 0 | 0
170 | 0.05945299 | 0 | 0 | 0
171 | 0.06105983 | 0 | 0 | 0
172 | 0.06105983 | 0 | 0 | 0
173 | 0.06105983 | 0 | 0 | 0
174 | 0.06105983 | 0 | 0 | 0
175 | 0.06105983 | 0 | 0 | 0
176 | 0.06105983 | 0 | 0 | 0
177 | 0.06105983 | 0 | 0 | 0
178 | 0.06105983 | 0 | 0 | 0
179 | 0.06105983 | 0 | 0 | 0
180 | 0.06105983 | 0 | 0 | 0
181 | 0.06105983 | 0 | 0 | 0
182 | 0.06105983 | 0 | 0 | 0
183 | 0.06105983 | 0 | 0 | 0
184 | 0.06105983 | 0 | 0 | 0
185 | 0.06105983 | 0 | 0 | 0
186 | 0.06105983 | 0 | 0 | 0
187 | 0.06105983 | 0 | 0 | 0
188 | 0.06105983 | 0 | 0 | 0
189 | 0.06105983 | 0 | 0 | 0
190 | 0.06105983 | 0 | 0 | 0
191 | 0.06105983 | 0 | 0 | 0
192 | 0.06105983 | 0 | 0 | 0
193 | 0.06105983 | 0 | 0 | 0
194 | 0.06105983 | 0 | 0 | 0
195 | 0.06105983 | 0 | 0 | 0
196 | 0.06105983 | 0 | 0 | 0
197 | 0.06105983 | 0 | 0 | 0
198 | 0.06105983 | 0 | 0 | 0
199 | 0.06105983 | 0 | 0 | 0
200 | 0.06105983 | 0 | 0 | 0
201 | 0.06105983 | 0 | 0 | 0
202 | 0.06105983 | 0 | 0 | 0
203 | 0.06105983 | 0 | 0 | 0
204 | 0.06105983 | 0 | 0 | 0
205 | 0.06105983 | 0 | 0 | 0
206 | 0.06105983 | 0 | 0 | 0
207 | 0.06105983 | 0 | 0 | 0
208 | 0.06105983 | 0 | 0 | 0
209 | 0.06105983 | 0 | 0 | 0
210 | 0.06105983 | 0 | 0 | 0
211 | 0.06105983 | 0 | 0 | 0
212 | 0.06105983 | 0 | 0 | 0
213 | 0.06105983 | 0 | 0 | 0
214 | 0.06105983 | 0 | 0 | 0
215 | 0.06105983 | 0 | 0 | 0
216 | 0.06105983 | 0 | 0 | 0
217 | 0.06105983 | 0 | 0 | 0
218 | 0.06105983 | 0 | 0 | 0
219 | 0.06105983 | 0 | 0 | 0
220 | 0.06105983 | 0 | 0 | 0
221 | 0.06105983 | 0 | 0 | 0
222 | 0.06105983 | 0 | 0 | 0
223 | 0.06105983 | 0 | 0 | 0
224 | 0.06105983 | 0 | 0 | 0
225 | 0.05945299 | 0 | 0 | 0
226 | 0.06105983 | 0 | 0 | 0
227 | 0.06105983 | 0 | 0 | 0
228 | 0.06105983 | 0 | 0 | 0
229 | 0.05945299 | 0 | 0 | 0
230 | 0.06105983 | 0 | 0 | 0
231 | 0.06105983 | 0 | 0 | 0
232 | 0.06105983 | 0 | 0 | 0
233 | 0.06105983 | 0 | 0 | 0
234 | 0.06105983 | 0 | 0 | 0
235 | 0.06105983 | 0 | 0 | 0
236 | 0.06105983 | 0 | 0 | 0
237 | 0.06105983 | 0 | 0 | 0
238 | 0.05945299 | 0 | 0 | 0
239 | 0.06105983 | 0 | 0 | 0
240 | 0.06105983 | 0 | 0 | 0
241 | 0.06105983 | 0 | 0 | 0
242 | 0.06105983 | 0 | 0 | 0
243 | 0.06105983 | 0 | 0 | 0
244 | 0.06105983 | 0 | 0 | 0
245 | 0.06105983 | 0 | 0 | 0
246 | 0.06105983 | 0 | 0 | 0
247 | 0.06105983 | 0 | 0 | 0
248 | 0.06105983 | 0 | 0 | 0
249 | 0.06105983 | 0 | 0 | 0
250 | 0.06105983 | 0 | 0 | 0
251 | 0.06105983 | 0 | 0 | 0
252 | 0.06105983 | 0 | 0 | 0
253 | 0.06105983 | 0 | 0 | 0
254 | 0.06105983 | 0 | 0 | 0
255 | 0.06105983 | 0 | 0 | 0