## Summary
0
Time | 2023-10-05 14:33
ID | A048_LM_GB_IP
Pixel | 4
Pixel Area | 0.058
Irradiance | 100
Panel Temperature | 0
Voc | 0.7214701
Isc | 0.890062
Vmp | 0.03052991
Imp | 0.6695157
Pmp | 0.02044026
FF | 0.03183081
Eff | 0.003524182
Dir | Forward

## Data
| Voltage | Current | Current Density | Power
0 | 0.7214701 | 0 | 0 | 0
1 | 0.6459487 | 0 | 0 | 0
2 | 0.5816752 | 0 | 0 | 0
3 | 0.5238291 | 0 | 0 | 0
4 | 0.4724103 | 0 | 0 | 0
5 | 0.425812 | 0 | 0 | 0
6 | 0.385641 | 0 | 0 | 0
7 | 0.3486838 | 0 | 0 | 0
8 | 0.3181538 | 0 | 0 | 0
9 | 0.2892308 | 0 | 0 | 0
10 | 0.2635214 | 0 | 0 | 0
11 | 0.2410256 | 0 | 0 | 0
12 | 0.2201368 | 0 | 0 | 0
13 | 0.2040684 | 0 | 0 | 0
14 | 0.188 | 0 | 0 | 0
15 | 0.1735385 | 0 | 0 | 0
16 | 0.1622906 | 0 | 0 | 0
17 | 0.1510427 | 0 | 0 | 0
18 | 0.1414017 | 0 | 0 | 0
19 | 0.1333675 | 0 | 0 | 0
20 | 0.1253333 | 0 | 0 | 0
21 | 0.118906 | 0 | 0 | 0
22 | 0.1124786 | 0 | 0 | 0
23 | 0.1076581 | 0 | 0 | 0
24 | 0.1012308 | 0 | 0 | 0
25 | 0.09801709 | 0 | 0 | 0
26 | 0.09480342 | 0 | 0 | 0
27 | 0.09158974 | 0 | 0 | 0
28 | 0.08837607 | 0 | 0 | 0
29 | 0.08516239 | 0 | 0 | 0
30 | 0.08355556 | 0 | 0 | 0
31 | 0.08034188 | 0 | 0 | 0
32 | 0.07873504 | 0 | 0 | 0
33 | 0.07712821 | 0 | 0 | 0
34 | 0.07712821 | 0 | 0 | 0
35 | 0.07552137 | 0 | 0 | 0
36 | 0.07391453 | 0 | 0 | 0
37 | 0.07230769 | 0 | 0 | 0
38 | 0.07230769 | 0 | 0 | 0
39 | 0.07070085 | 0 | 0 | 0
40 | 0.07070085 | 0 | 0 | 0
41 | 0.07070085 | 0 | 0 | 0
42 | 0.06909402 | 0 | 0 | 0
43 | 0.06909402 | 0 | 0 | 0
44 | 0.06748718 | 0 | 0 | 0
45 | 0.06748718 | 0 | 0 | 0
46 | 0.06748718 | 0 | 0 | 0
47 | 0.06748718 | 0 | 0 | 0
48 | 0.06588034 | 0 | 0 | 0
49 | 0.06588034 | 0 | 0 | 0
50 | 0.06588034 | 0 | 0 | 0
51 | 0.06588034 | 0 | 0 | 0
52 | 0.06588034 | 0 | 0 | 0
53 | 0.06588034 | 0 | 0 | 0
54 | 0.0642735 | 0 | 0 | 0
55 | 0.06588034 | 0 | 0 | 0
56 | 0.0642735 | 0 | 0 | 0
57 | 0.0642735 | 0 | 0 | 0
58 | 0.0642735 | 0 | 0 | 0
59 | 0.0642735 | 0 | 0 | 0
60 | 0.0642735 | 0 | 0 | 0
61 | 0.0642735 | 0 | 0 | 0
62 | 0.0642735 | 0 | 0 | 0
63 | 0.0642735 | 0 | 0 | 0
64 | 0.0642735 | 0 | 0 | 0
65 | 0.0642735 | 0 | 0 | 0
66 | 0.0642735 | 0 | 0 | 0
67 | 0.0642735 | 0 | 0 | 0
68 | 0.06266667 | 0 | 0 | 0
69 | 0.0642735 | 0 | 0 | 0
70 | 0.0642735 | 0 | 0 | 0
71 | 0.0642735 | 0 | 0 | 0
72 | 0.0642735 | 0 | 0 | 0
73 | 0.06266667 | 0 | 0 | 0
74 | 0.06266667 | 0 | 0 | 0
75 | 0.06266667 | 0 | 0 | 0
76 | 0.06266667 | 0 | 0 | 0
77 | 0.06266667 | 0 | 0 | 0
78 | 0.06266667 | 0 | 0 | 0
79 | 0.0642735 | 0 | 0 | 0
80 | 0.06266667 | 0 | 0 | 0
81 | 0.06266667 | 0 | 0 | 0
82 | 0.06266667 | 0 | 0 | 0
83 | 0.06266667 | 0 | 0 | 0
84 | 0.06266667 | 0 | 0 | 0
85 | 0.06266667 | 0 | 0 | 0
86 | 0.06266667 | 0 | 0 | 0
87 | 0.06266667 | 0 | 0 | 0
88 | 0.06266667 | 0 | 0 | 0
89 | 0.06266667 | 0 | 0 | 0
90 | 0.06266667 | 0 | 0 | 0
91 | 0.06266667 | 0 | 0 | 0
92 | 0.06266667 | 0 | 0 | 0
93 | 0.06266667 | 0 | 0 | 0
94 | 0.06266667 | 0 | 0 | 0
95 | 0.06266667 | 0 | 0 | 0
96 | 0.06266667 | 0 | 0 | 0
97 | 0.06266667 | 0 | 0 | 0
98 | 0.06266667 | 0 | 0 | 0
99 | 0.06266667 | 0 | 0 | 0
100 | 0.06266667 | 0 | 0 | 0
101 | 0.06266667 | 0 | 0 | 0
102 | 0.06266667 | 0 | 0 | 0
103 | 0.06266667 | 0 | 0 | 0
104 | 0.06266667 | 0 | 0 | 0
105 | 0.06266667 | 0 | 0 | 0
106 | 0.06266667 | 0 | 0 | 0
107 | 0.06266667 | 0 | 0 | 0
108 | 0.06266667 | 0 | 0 | 0
109 | 0.06266667 | 0 | 0 | 0
110 | 0.06266667 | 0 | 0 | 0
111 | 0.06266667 | 0 | 0 | 0
112 | 0.06266667 | 0 | 0 | 0
113 | 0.06266667 | 0 | 0 | 0
114 | 0.06266667 | 0 | 0 | 0
115 | 0.06105983 | 0 | 0 | 0
116 | 0.06266667 | 0 | 0 | 0
117 | 0.06105983 | 0 | 0 | 0
118 | 0.06105983 | 0 | 0 | 0
119 | 0.06266667 | 0 | 0 | 0
120 | 0.06266667 | 0 | 0 | 0
121 | 0.06266667 | 0 | 0 | 0
122 | 0.06266667 | 0 | 0 | 0
123 | 0.06266667 | 0 | 0 | 0
124 | 0.06266667 | 0 | 0 | 0
125 | 0.06266667 | 0 | 0 | 0
126 | 0.06105983 | 0 | 0 | 0
127 | 0.06266667 | 0 | 0 | 0
128 | 0.06266667 | 0.007876655 | 0.1358044 | 0.0004936037
129 | 0.06105983 | 0.01575331 | 0.2716088 | 0.0009618944
130 | 0.06266667 | 0.02362996 | 0.4074132 | 0.001480811
131 | 0.06105983 | 0.03150662 | 0.5432176 | 0.001923789
132 | 0.06105983 | 0.03938327 | 0.679022 | 0.002404736
133 | 0.06105983 | 0.03938327 | 0.679022 | 0.002404736
134 | 0.06105983 | 0.03938327 | 0.679022 | 0.002404736
135 | 0.05945299 | 0.04725993 | 0.8148264 | 0.002809744
136 | 0.06105983 | 0.04725993 | 0.8148264 | 0.002885683
137 | 0.05945299 | 0.04725993 | 0.8148264 | 0.002809744
138 | 0.05945299 | 0.05513658 | 0.9506308 | 0.003278035
139 | 0.05945299 | 0.05513658 | 0.9506308 | 0.003278035
140 | 0.05945299 | 0.05513658 | 0.9506308 | 0.003278035
141 | 0.05945299 | 0.05513658 | 0.9506308 | 0.003278035
142 | 0.05945299 | 0.05513658 | 0.9506308 | 0.003278035
143 | 0.05945299 | 0.05513658 | 0.9506308 | 0.003278035
144 | 0.05945299 | 0.05513658 | 0.9506308 | 0.003278035
145 | 0.05945299 | 0.05513658 | 0.9506308 | 0.003278035
146 | 0.05945299 | 0.06301324 | 1.086435 | 0.003746326
147 | 0.05945299 | 0.05513658 | 0.9506308 | 0.003278035
148 | 0.05945299 | 0.06301324 | 1.086435 | 0.003746326
149 | 0.05945299 | 0.05513658 | 0.9506308 | 0.003278035
150 | 0.05945299 | 0.06301324 | 1.086435 | 0.003746326
151 | 0.05945299 | 0.06301324 | 1.086435 | 0.003746326
152 | 0.05945299 | 0.06301324 | 1.086435 | 0.003746326
153 | 0.05945299 | 0.06301324 | 1.086435 | 0.003746326
154 | 0.05784615 | 0.06301324 | 1.086435 | 0.003645074
155 | 0.05945299 | 0.06301324 | 1.086435 | 0.003746326
156 | 0.05784615 | 0.07088989 | 1.22224 | 0.004100708
157 | 0.05784615 | 0.07088989 | 1.22224 | 0.004100708
158 | 0.05945299 | 0.07088989 | 1.22224 | 0.004214616
159 | 0.05945299 | 0.07088989 | 1.22224 | 0.004214616
160 | 0.05945299 | 0.07088989 | 1.22224 | 0.004214616
161 | 0.05945299 | 0.07088989 | 1.22224 | 0.004214616
162 | 0.05784615 | 0.07088989 | 1.22224 | 0.004100708
163 | 0.05945299 | 0.07088989 | 1.22224 | 0.004214616
164 | 0.05784615 | 0.07088989 | 1.22224 | 0.004100708
165 | 0.05784615 | 0.07876655 | 1.358044 | 0.004556342
166 | 0.05945299 | 0.07876655 | 1.358044 | 0.004682907
167 | 0.05784615 | 0.07876655 | 1.358044 | 0.004556342
168 | 0.05784615 | 0.07876655 | 1.358044 | 0.004556342
169 | 0.05945299 | 0.07876655 | 1.358044 | 0.004682907
170 | 0.05784615 | 0.07876655 | 1.358044 | 0.004556342
171 | 0.05784615 | 0.0866432 | 1.493848 | 0.005011976
172 | 0.05784615 | 0.07876655 | 1.358044 | 0.004556342
173 | 0.05784615 | 0.07876655 | 1.358044 | 0.004556342
174 | 0.05784615 | 0.0866432 | 1.493848 | 0.005011976
175 | 0.05784615 | 0.07876655 | 1.358044 | 0.004556342
176 | 0.05784615 | 0.0866432 | 1.493848 | 0.005011976
177 | 0.05784615 | 0.0866432 | 1.493848 | 0.005011976
178 | 0.05784615 | 0.0866432 | 1.493848 | 0.005011976
179 | 0.05784615 | 0.0866432 | 1.493848 | 0.005011976
180 | 0.05784615 | 0.0866432 | 1.493848 | 0.005011976
181 | 0.05784615 | 0.0866432 | 1.493848 | 0.005011976
182 | 0.05784615 | 0.09451986 | 1.629653 | 0.00546761
183 | 0.05784615 | 0.09451986 | 1.629653 | 0.00546761
184 | 0.05784615 | 0.09451986 | 1.629653 | 0.00546761
185 | 0.05784615 | 0.09451986 | 1.629653 | 0.00546761
186 | 0.05784615 | 0.09451986 | 1.629653 | 0.00546761
187 | 0.05784615 | 0.09451986 | 1.629653 | 0.00546761
188 | 0.05784615 | 0.1023965 | 1.765457 | 0.005923245
189 | 0.05623932 | 0.1023965 | 1.765457 | 0.00575871
190 | 0.05623932 | 0.1023965 | 1.765457 | 0.00575871
191 | 0.05784615 | 0.1023965 | 1.765457 | 0.005923245
192 | 0.05623932 | 0.1023965 | 1.765457 | 0.00575871
193 | 0.05784615 | 0.1102732 | 1.901262 | 0.006378879
194 | 0.05784615 | 0.1102732 | 1.901262 | 0.006378879
195 | 0.05623932 | 0.1102732 | 1.901262 | 0.006201688
196 | 0.05623932 | 0.1102732 | 1.901262 | 0.006201688
197 | 0.05623932 | 0.1181498 | 2.037066 | 0.006644665
198 | 0.05623932 | 0.1181498 | 2.037066 | 0.006644665
199 | 0.05623932 | 0.1181498 | 2.037066 | 0.006644665
200 | 0.05623932 | 0.1181498 | 2.037066 | 0.006644665
201 | 0.05623932 | 0.1181498 | 2.037066 | 0.006644665
202 | 0.05623932 | 0.1260265 | 2.17287 | 0.007087643
203 | 0.05623932 | 0.1260265 | 2.17287 | 0.007087643
204 | 0.05623932 | 0.1260265 | 2.17287 | 0.007087643
205 | 0.05623932 | 0.1260265 | 2.17287 | 0.007087643
206 | 0.05623932 | 0.1260265 | 2.17287 | 0.007087643
207 | 0.05623932 | 0.1260265 | 2.17287 | 0.007087643
208 | 0.05623932 | 0.1339031 | 2.308675 | 0.007530621
209 | 0.05623932 | 0.1339031 | 2.308675 | 0.007530621
210 | 0.05463248 | 0.1417798 | 2.444479 | 0.007745781
211 | 0.05463248 | 0.1417798 | 2.444479 | 0.007745781
212 | 0.05463248 | 0.1496564 | 2.580284 | 0.008176102
213 | 0.05623932 | 0.1496564 | 2.580284 | 0.008416576
214 | 0.05463248 | 0.1496564 | 2.580284 | 0.008176102
215 | 0.05623932 | 0.1496564 | 2.580284 | 0.008416576
216 | 0.05463248 | 0.1575331 | 2.716088 | 0.008606424
217 | 0.05463248 | 0.1575331 | 2.716088 | 0.008606424
218 | 0.05463248 | 0.1575331 | 2.716088 | 0.008606424
219 | 0.05302564 | 0.1654098 | 2.851892 | 0.008770958
220 | 0.05302564 | 0.1654098 | 2.851892 | 0.008770958
221 | 0.05302564 | 0.1732864 | 2.987697 | 0.009188623
222 | 0.05463248 | 0.1732864 | 2.987697 | 0.009467066
223 | 0.05302564 | 0.1811631 | 3.123501 | 0.009606288
224 | 0.05302564 | 0.1890397 | 3.259305 | 0.01002395
225 | 0.05302564 | 0.1969164 | 3.39511 | 0.01044162
226 | 0.0514188 | 0.2126697 | 3.666719 | 0.01093522
227 | 0.0514188 | 0.2205463 | 3.802523 | 0.01134023
228 | 0.05302564 | 0.228423 | 3.938327 | 0.01211228
229 | 0.0514188 | 0.2362996 | 4.074132 | 0.01215025
230 | 0.0514188 | 0.2362996 | 4.074132 | 0.01215025
231 | 0.04981197 | 0.2441763 | 4.209936 | 0.0121629
232 | 0.04981197 | 0.252053 | 4.345741 | 0.01255525
233 | 0.04981197 | 0.2599296 | 4.481545 | 0.0129476
234 | 0.04981197 | 0.2756829 | 4.753154 | 0.01373231
235 | 0.04981197 | 0.2835596 | 4.888958 | 0.01412466
236 | 0.04820513 | 0.2914362 | 5.024763 | 0.01404872
237 | 0.04820513 | 0.2993129 | 5.160567 | 0.01442842
238 | 0.04820513 | 0.3071895 | 5.296371 | 0.01480811
239 | 0.04659829 | 0.3229429 | 5.56798 | 0.01504858
240 | 0.04659829 | 0.3465728 | 5.975393 | 0.0161497
241 | 0.04499145 | 0.3702028 | 6.382807 | 0.01665596
242 | 0.04338462 | 0.3859561 | 6.654415 | 0.01674456
243 | 0.04338462 | 0.4095861 | 7.061829 | 0.01776973
244 | 0.04017094 | 0.433216 | 7.469242 | 0.01740269
245 | 0.04017094 | 0.456846 | 7.876655 | 0.01835193
246 | 0.04017094 | 0.480476 | 8.284068 | 0.01930117
247 | 0.0385641 | 0.5041059 | 8.691481 | 0.01944039
248 | 0.03695726 | 0.5434892 | 9.370503 | 0.02008587
249 | 0.03374359 | 0.5828725 | 10.04953 | 0.01966821
250 | 0.03213675 | 0.6222557 | 10.72855 | 0.01999728
251 | 0.03052991 | 0.6695157 | 11.54337 | 0.02044026
252 | 0.02731624 | 0.7167756 | 12.3582 | 0.01957961
253 | 0.0257094 | 0.7719122 | 13.30883 | 0.0198454
254 | 0.02249573 | 0.8270488 | 14.25946 | 0.01860506
255 | 0.01928205 | 0.890062 | 15.3459 | 0.01716222