## Summary
0
Time | 2023-10-05 14:33
ID | A048_LM_GB_IP
Pixel | 4
Pixel Area | 0.058
Irradiance | 100
Panel Temperature | 0
Voc | 0.01124786
Isc | 0
Vmp | 0.03052991
Imp | 0.7010223
Pmp | 0.02140215
FF | 214021.5
Eff | 0.003690026
Dir | Reverse

## Data
| Voltage | Current | Current Density | Power
0 | 0.01124786 | 1.220882 | 21.04968 | 0.01373231
1 | 0.01124786 | 1.205128 | 20.77807 | 0.01355512
2 | 0.01124786 | 1.173622 | 20.23485 | 0.01320074
3 | 0.0128547 | 1.142115 | 19.69164 | 0.01468155
4 | 0.0128547 | 1.102732 | 19.01262 | 0.01417529
5 | 0.01446154 | 1.055472 | 18.19779 | 0.01526375
6 | 0.01767521 | 1.008212 | 17.38296 | 0.01782036
7 | 0.01767521 | 0.9688286 | 16.70394 | 0.01712425
8 | 0.02088889 | 0.913692 | 15.75331 | 0.01908601
9 | 0.02249573 | 0.866432 | 14.93848 | 0.01949102
10 | 0.02410256 | 0.8191721 | 14.12366 | 0.01974415
11 | 0.02731624 | 0.7719122 | 13.30883 | 0.02108574
12 | 0.02892308 | 0.7325289 | 12.62981 | 0.02118699
13 | 0.03052991 | 0.7010223 | 12.08659 | 0.02140215
14 | 0.03052991 | 0.6695157 | 11.54337 | 0.02044026
15 | 0.03213675 | 0.6301324 | 10.86435 | 0.02025041
16 | 0.03535043 | 0.5907491 | 10.18533 | 0.02088323
17 | 0.03695726 | 0.5592425 | 9.642112 | 0.02066807
18 | 0.03695726 | 0.5198592 | 8.96309 | 0.01921258
19 | 0.0385641 | 0.4962293 | 8.555677 | 0.01913664
20 | 0.04017094 | 0.4725993 | 8.148264 | 0.01898476
21 | 0.04177778 | 0.4489693 | 7.740851 | 0.01875694
22 | 0.04177778 | 0.4253394 | 7.333437 | 0.01776973
23 | 0.04338462 | 0.4017094 | 6.926024 | 0.01742801
24 | 0.04338462 | 0.3859561 | 6.654415 | 0.01674456
25 | 0.04499145 | 0.3702028 | 6.382807 | 0.01665596
26 | 0.04499145 | 0.3544495 | 6.111198 | 0.0159472
27 | 0.04659829 | 0.3465728 | 5.975393 | 0.0161497
28 | 0.04659829 | 0.3308195 | 5.703785 | 0.01541562
29 | 0.04820513 | 0.3150662 | 5.432176 | 0.01518781
30 | 0.04820513 | 0.3071895 | 5.296371 | 0.01480811
31 | 0.04820513 | 0.2993129 | 5.160567 | 0.01442842
32 | 0.04820513 | 0.2835596 | 4.888958 | 0.01366903
33 | 0.04981197 | 0.2678063 | 4.617349 | 0.01333996
34 | 0.04981197 | 0.2599296 | 4.481545 | 0.0129476
35 | 0.04981197 | 0.2441763 | 4.209936 | 0.0121629
36 | 0.0514188 | 0.2362996 | 4.074132 | 0.01215025
37 | 0.0514188 | 0.228423 | 3.938327 | 0.01174524
38 | 0.0514188 | 0.2205463 | 3.802523 | 0.01134023
39 | 0.05302564 | 0.2126697 | 3.666719 | 0.01127695
40 | 0.0514188 | 0.204793 | 3.530914 | 0.01053021
41 | 0.05302564 | 0.1969164 | 3.39511 | 0.01044162
42 | 0.05302564 | 0.1890397 | 3.259305 | 0.01002395
43 | 0.05302564 | 0.1890397 | 3.259305 | 0.01002395
44 | 0.05302564 | 0.1811631 | 3.123501 | 0.009606288
45 | 0.05302564 | 0.1811631 | 3.123501 | 0.009606288
46 | 0.05302564 | 0.1811631 | 3.123501 | 0.009606288
47 | 0.05463248 | 0.1732864 | 2.987697 | 0.009467066
48 | 0.05463248 | 0.1654098 | 2.851892 | 0.009036745
49 | 0.05463248 | 0.1575331 | 2.716088 | 0.008606424
50 | 0.05463248 | 0.1575331 | 2.716088 | 0.008606424
51 | 0.05463248 | 0.1496564 | 2.580284 | 0.008176102
52 | 0.05463248 | 0.1496564 | 2.580284 | 0.008176102
53 | 0.05463248 | 0.1496564 | 2.580284 | 0.008176102
54 | 0.05463248 | 0.1417798 | 2.444479 | 0.007745781
55 | 0.05623932 | 0.1417798 | 2.444479 | 0.007973598
56 | 0.05623932 | 0.1417798 | 2.444479 | 0.007973598
57 | 0.05463248 | 0.1417798 | 2.444479 | 0.007745781
58 | 0.05623932 | 0.1339031 | 2.308675 | 0.007530621
59 | 0.05463248 | 0.1339031 | 2.308675 | 0.00731546
60 | 0.05623932 | 0.1260265 | 2.17287 | 0.007087643
61 | 0.05623932 | 0.1260265 | 2.17287 | 0.007087643
62 | 0.05623932 | 0.1260265 | 2.17287 | 0.007087643
63 | 0.05623932 | 0.1260265 | 2.17287 | 0.007087643
64 | 0.05623932 | 0.1181498 | 2.037066 | 0.006644665
65 | 0.05623932 | 0.1260265 | 2.17287 | 0.007087643
66 | 0.05623932 | 0.1181498 | 2.037066 | 0.006644665
67 | 0.05623932 | 0.1181498 | 2.037066 | 0.006644665
68 | 0.05623932 | 0.1102732 | 1.901262 | 0.006201688
69 | 0.05623932 | 0.1102732 | 1.901262 | 0.006201688
70 | 0.05784615 | 0.1102732 | 1.901262 | 0.006378879
71 | 0.05623932 | 0.1102732 | 1.901262 | 0.006201688
72 | 0.05623932 | 0.1102732 | 1.901262 | 0.006201688
73 | 0.05623932 | 0.1023965 | 1.765457 | 0.00575871
74 | 0.05784615 | 0.1023965 | 1.765457 | 0.005923245
75 | 0.05784615 | 0.1023965 | 1.765457 | 0.005923245
76 | 0.05623932 | 0.1023965 | 1.765457 | 0.00575871
77 | 0.05623932 | 0.1023965 | 1.765457 | 0.00575871
78 | 0.05623932 | 0.09451986 | 1.629653 | 0.005315732
79 | 0.05623932 | 0.1023965 | 1.765457 | 0.00575871
80 | 0.05623932 | 0.09451986 | 1.629653 | 0.005315732
81 | 0.05784615 | 0.09451986 | 1.629653 | 0.00546761
82 | 0.05784615 | 0.09451986 | 1.629653 | 0.00546761
83 | 0.05784615 | 0.0866432 | 1.493848 | 0.005011976
84 | 0.05784615 | 0.0866432 | 1.493848 | 0.005011976
85 | 0.05784615 | 0.0866432 | 1.493848 | 0.005011976
86 | 0.05784615 | 0.0866432 | 1.493848 | 0.005011976
87 | 0.05623932 | 0.0866432 | 1.493848 | 0.004872755
88 | 0.05784615 | 0.0866432 | 1.493848 | 0.005011976
89 | 0.05623932 | 0.0866432 | 1.493848 | 0.004872755
90 | 0.05784615 | 0.0866432 | 1.493848 | 0.005011976
91 | 0.05784615 | 0.0866432 | 1.493848 | 0.005011976
92 | 0.05784615 | 0.07876655 | 1.358044 | 0.004556342
93 | 0.05784615 | 0.07876655 | 1.358044 | 0.004556342
94 | 0.05784615 | 0.07876655 | 1.358044 | 0.004556342
95 | 0.05784615 | 0.07876655 | 1.358044 | 0.004556342
96 | 0.05784615 | 0.07876655 | 1.358044 | 0.004556342
97 | 0.05784615 | 0.07876655 | 1.358044 | 0.004556342
98 | 0.05784615 | 0.07876655 | 1.358044 | 0.004556342
99 | 0.05784615 | 0.07876655 | 1.358044 | 0.004556342
100 | 0.05945299 | 0.07876655 | 1.358044 | 0.004682907
101 | 0.05784615 | 0.07088989 | 1.22224 | 0.004100708
102 | 0.05945299 | 0.07088989 | 1.22224 | 0.004214616
103 | 0.05784615 | 0.07876655 | 1.358044 | 0.004556342
104 | 0.05784615 | 0.07088989 | 1.22224 | 0.004100708
105 | 0.05784615 | 0.07088989 | 1.22224 | 0.004100708
106 | 0.05945299 | 0.07088989 | 1.22224 | 0.004214616
107 | 0.05784615 | 0.07088989 | 1.22224 | 0.004100708
108 | 0.05945299 | 0.07088989 | 1.22224 | 0.004214616
109 | 0.05784615 | 0.07088989 | 1.22224 | 0.004100708
110 | 0.05945299 | 0.07088989 | 1.22224 | 0.004214616
111 | 0.05945299 | 0.07088989 | 1.22224 | 0.004214616
112 | 0.05945299 | 0.06301324 | 1.086435 | 0.003746326
113 | 0.05945299 | 0.07088989 | 1.22224 | 0.004214616
114 | 0.05784615 | 0.06301324 | 1.086435 | 0.003645074
115 | 0.05945299 | 0.06301324 | 1.086435 | 0.003746326
116 | 0.05784615 | 0.06301324 | 1.086435 | 0.003645074
117 | 0.05784615 | 0.06301324 | 1.086435 | 0.003645074
118 | 0.05945299 | 0.06301324 | 1.086435 | 0.003746326
119 | 0.05784615 | 0.06301324 | 1.086435 | 0.003645074
120 | 0.05784615 | 0.06301324 | 1.086435 | 0.003645074
121 | 0.05945299 | 0.06301324 | 1.086435 | 0.003746326
122 | 0.05784615 | 0.06301324 | 1.086435 | 0.003645074
123 | 0.05784615 | 0.06301324 | 1.086435 | 0.003645074
124 | 0.05945299 | 0.05513658 | 0.9506308 | 0.003278035
125 | 0.05945299 | 0.05513658 | 0.9506308 | 0.003278035
126 | 0.05945299 | 0.06301324 | 1.086435 | 0.003746326
127 | 0.05945299 | 0.05513658 | 0.9506308 | 0.003278035
128 | 0.05945299 | 0.04725993 | 0.8148264 | 0.002809744
129 | 0.05945299 | 0.03938327 | 0.679022 | 0.002341453
130 | 0.05945299 | 0.03938327 | 0.679022 | 0.002341453
131 | 0.05945299 | 0.02362996 | 0.4074132 | 0.001404872
132 | 0.06105983 | 0.02362996 | 0.4074132 | 0.001442842
133 | 0.06105983 | 0.01575331 | 0.2716088 | 0.0009618944
134 | 0.06105983 | 0.01575331 | 0.2716088 | 0.0009618944
135 | 0.06105983 | 0.007876655 | 0.1358044 | 0.0004809472
136 | 0.06105983 | 0.01575331 | 0.2716088 | 0.0009618944
137 | 0.06105983 | 0.007876655 | 0.1358044 | 0.0004809472
138 | 0.06105983 | 0.007876655 | 0.1358044 | 0.0004809472
139 | 0.06105983 | 0.007876655 | 0.1358044 | 0.0004809472
140 | 0.06105983 | 0.007876655 | 0.1358044 | 0.0004809472
141 | 0.06105983 | 0 | 0 | 0
142 | 0.06266667 | 0 | 0 | 0
143 | 0.06105983 | 0 | 0 | 0
144 | 0.06105983 | 0.007876655 | 0.1358044 | 0.0004809472
145 | 0.06105983 | 0 | 0 | 0
146 | 0.06105983 | 0 | 0 | 0
147 | 0.06105983 | 0 | 0 | 0
148 | 0.06105983 | 0 | 0 | 0
149 | 0.06105983 | 0 | 0 | 0
150 | 0.06266667 | 0 | 0 | 0
151 | 0.06266667 | 0 | 0 | 0
152 | 0.06266667 | 0 | 0 | 0
153 | 0.06266667 | 0 | 0 | 0
154 | 0.06105983 | 0.007876655 | 0.1358044 | 0.0004809472
155 | 0.06266667 | 0 | 0 | 0
156 | 0.06105983 | 0.007876655 | 0.1358044 | 0.0004809472
157 | 0.06105983 | 0 | 0 | 0
158 | 0.06105983 | 0 | 0 | 0
159 | 0.06105983 | 0 | 0 | 0
160 | 0.06105983 | 0 | 0 | 0
161 | 0.06105983 | 0 | 0 | 0
162 | 0.06266667 | 0 | 0 | 0
163 | 0.06105983 | 0 | 0 | 0
164 | 0.06266667 | 0 | 0 | 0
165 | 0.06105983 | 0 | 0 | 0
166 | 0.06105983 | 0 | 0 | 0
167 | 0.06266667 | 0 | 0 | 0
168 | 0.06105983 | 0 | 0 | 0
169 | 0.06105983 | 0 | 0 | 0
170 | 0.06105983 | 0 | 0 | 0
171 | 0.06105983 | 0 | 0 | 0
172 | 0.06266667 | 0 | 0 | 0
173 | 0.06105983 | 0 | 0 | 0
174 | 0.06105983 | 0 | 0 | 0
175 | 0.06266667 | 0 | 0 | 0
176 | 0.06105983 | 0 | 0 | 0
177 | 0.06266667 | 0 | 0 | 0
178 | 0.06266667 | 0 | 0 | 0
179 | 0.06105983 | 0 | 0 | 0
180 | 0.06105983 | 0 | 0 | 0
181 | 0.06105983 | 0 | 0 | 0
182 | 0.06266667 | 0 | 0 | 0
183 | 0.06105983 | 0 | 0 | 0
184 | 0.06105983 | 0 | 0 | 0
185 | 0.06105983 | 0 | 0 | 0
186 | 0.06105983 | 0 | 0 | 0
187 | 0.06266667 | 0 | 0 | 0
188 | 0.06105983 | 0 | 0 | 0
189 | 0.06266667 | 0 | 0 | 0
190 | 0.06105983 | 0 | 0 | 0
191 | 0.06266667 | 0 | 0 | 0
192 | 0.06105983 | 0 | 0 | 0
193 | 0.06266667 | 0 | 0 | 0
194 | 0.06105983 | 0 | 0 | 0
195 | 0.06266667 | 0 | 0 | 0
196 | 0.06266667 | 0 | 0 | 0
197 | 0.06266667 | 0 | 0 | 0
198 | 0.06105983 | 0 | 0 | 0
199 | 0.06105983 | 0 | 0 | 0
200 | 0.06266667 | 0 | 0 | 0
201 | 0.06266667 | 0 | 0 | 0
202 | 0.06105983 | 0 | 0 | 0
203 | 0.06105983 | 0 | 0 | 0
204 | 0.06105983 | 0 | 0 | 0
205 | 0.06105983 | 0 | 0 | 0
206 | 0.06105983 | 0 | 0 | 0
207 | 0.06105983 | 0 | 0 | 0
208 | 0.06266667 | 0 | 0 | 0
209 | 0.06105983 | 0 | 0 | 0
210 | 0.06105983 | 0 | 0 | 0
211 | 0.06105983 | 0 | 0 | 0
212 | 0.06105983 | 0 | 0 | 0
213 | 0.06105983 | 0 | 0 | 0
214 | 0.06105983 | 0 | 0 | 0
215 | 0.06105983 | 0 | 0 | 0
216 | 0.06105983 | 0 | 0 | 0
217 | 0.06105983 | 0 | 0 | 0
218 | 0.06105983 | 0 | 0 | 0
219 | 0.06105983 | 0 | 0 | 0
220 | 0.06266667 | 0 | 0 | 0
221 | 0.06105983 | 0 | 0 | 0
222 | 0.06105983 | 0 | 0 | 0
223 | 0.06105983 | 0 | 0 | 0
224 | 0.06105983 | 0 | 0 | 0
225 | 0.06105983 | 0 | 0 | 0
226 | 0.06105983 | 0 | 0 | 0
227 | 0.06105983 | 0 | 0 | 0
228 | 0.06105983 | 0 | 0 | 0
229 | 0.06266667 | 0 | 0 | 0
230 | 0.06105983 | 0 | 0 | 0
231 | 0.06266667 | 0 | 0 | 0
232 | 0.06105983 | 0 | 0 | 0
233 | 0.06266667 | 0 | 0 | 0
234 | 0.06266667 | 0 | 0 | 0
235 | 0.06105983 | 0 | 0 | 0
236 | 0.06105983 | 0 | 0 | 0
237 | 0.06105983 | 0 | 0 | 0
238 | 0.06105983 | 0 | 0 | 0
239 | 0.06266667 | 0 | 0 | 0
240 | 0.06105983 | 0 | 0 | 0
241 | 0.06266667 | 0 | 0 | 0
242 | 0.06266667 | 0 | 0 | 0
243 | 0.06266667 | 0 | 0 | 0
244 | 0.06105983 | 0 | 0 | 0
245 | 0.06105983 | 0 | 0 | 0
246 | 0.06105983 | 0 | 0 | 0
247 | 0.06266667 | 0 | 0 | 0
248 | 0.06266667 | 0 | 0 | 0
249 | 0.06105983 | 0 | 0 | 0
250 | 0.06105983 | 0 | 0 | 0
251 | 0.06266667 | 0 | 0 | 0
252 | 0.06266667 | 0 | 0 | 0
253 | 0.06266667 | 0 | 0 | 0
254 | 0.06105983 | 0 | 0 | 0
255 | 0.06266667 | 0 | 0 | 0