## Summary
0
Time | 2023-10-09 21:44
ID | test
Pixel | 4
Pixel Area | 0.058
Irradiance | 100
Panel Temperature | 0
Voc | 0.03695726
Isc | 0
Vmp | 1.235658
Imp | 0.6222557
Pmp | 0.7688954
FF | 7688953.6
Eff | 0.1325682
Dir | Reverse

## Data
| Voltage | Current | Current Density | Power
0 | 0.03695726 | 1.268141 | 21.86451 | 0.04686704
1 | 0.03374359 | 1.268141 | 21.86451 | 0.04279164
2 | 0.03213675 | 1.268141 | 21.86451 | 0.04075395
3 | 0.03213675 | 1.268141 | 21.86451 | 0.04075395
4 | 0.03213675 | 1.268141 | 21.86451 | 0.04075395
5 | 0.03374359 | 1.268141 | 21.86451 | 0.04279164
6 | 0.03535043 | 1.260265 | 21.7287 | 0.0445509
7 | 0.03695726 | 1.268141 | 21.86451 | 0.04686704
8 | 0.04177778 | 1.260265 | 21.7287 | 0.05265106
9 | 0.04659829 | 1.260265 | 21.7287 | 0.05872618
10 | 0.0514188 | 1.260265 | 21.7287 | 0.06480131
11 | 0.05623932 | 1.252388 | 21.5929 | 0.07043345
12 | 0.06105983 | 1.252388 | 21.5929 | 0.07647061
13 | 0.06748718 | 1.244511 | 21.45709 | 0.08398857
14 | 0.07391453 | 1.244511 | 21.45709 | 0.09198748
15 | 0.07712821 | 1.244511 | 21.45709 | 0.09598694
16 | 0.08676923 | 1.244511 | 21.45709 | 0.1079853
17 | 0.09641026 | 1.236635 | 21.32129 | 0.1192243
18 | 0.1060513 | 1.228758 | 21.18549 | 0.1303114
19 | 0.1140855 | 1.228758 | 21.18549 | 0.1401835
20 | 0.1237265 | 1.220882 | 21.04968 | 0.1510554
21 | 0.1317607 | 1.220882 | 21.04968 | 0.1608642
22 | 0.138188 | 1.213005 | 20.91388 | 0.1676228
23 | 0.1462222 | 1.213005 | 20.91388 | 0.1773683
24 | 0.1542564 | 1.213005 | 20.91388 | 0.1871138
25 | 0.1622906 | 1.205128 | 20.77807 | 0.195581
26 | 0.1703248 | 1.197252 | 20.64227 | 0.2039216
27 | 0.1767521 | 1.197252 | 20.64227 | 0.2116168
28 | 0.1831795 | 1.197252 | 20.64227 | 0.2193119
29 | 0.1912137 | 1.197252 | 20.64227 | 0.2289309
30 | 0.197641 | 1.189375 | 20.50646 | 0.2350693
31 | 0.2040684 | 1.189375 | 20.50646 | 0.2427138
32 | 0.2185299 | 1.181498 | 20.37066 | 0.2581927
33 | 0.2329915 | 1.173622 | 20.23485 | 0.2734438
34 | 0.2442393 | 1.173622 | 20.23485 | 0.2866445
35 | 0.257094 | 1.165745 | 20.09905 | 0.299706
36 | 0.2683419 | 1.165745 | 20.09905 | 0.3128182
37 | 0.2763761 | 1.157868 | 19.96325 | 0.3200071
38 | 0.2860171 | 1.149992 | 19.82744 | 0.3289173
39 | 0.2940513 | 1.149992 | 19.82744 | 0.3381565
40 | 0.3020855 | 1.149992 | 19.82744 | 0.3473958
41 | 0.3117265 | 1.142115 | 19.69164 | 0.3560275
42 | 0.3197607 | 1.134238 | 19.55583 | 0.3626848
43 | 0.3277949 | 1.134238 | 19.55583 | 0.3717975
44 | 0.3342222 | 1.134238 | 19.55583 | 0.3790876
45 | 0.3406496 | 1.134238 | 19.55583 | 0.3863778
46 | 0.3486838 | 1.126362 | 19.42003 | 0.392744
47 | 0.3551111 | 1.126362 | 19.42003 | 0.3999835
48 | 0.3647521 | 1.118485 | 19.28422 | 0.4079698
49 | 0.3743932 | 1.118485 | 19.28422 | 0.4187531
50 | 0.3824274 | 1.118485 | 19.28422 | 0.4277393
51 | 0.3904615 | 1.110608 | 19.14842 | 0.4336498
52 | 0.3984957 | 1.110608 | 19.14842 | 0.4425727
53 | 0.4049231 | 1.110608 | 19.14842 | 0.4497109
54 | 0.4113504 | 1.102732 | 19.01262 | 0.4536092
55 | 0.4177778 | 1.102732 | 19.01262 | 0.4606968
56 | 0.425812 | 1.094855 | 18.87681 | 0.4662024
57 | 0.4322393 | 1.094855 | 18.87681 | 0.4732394
58 | 0.4386667 | 1.086978 | 18.74101 | 0.4768212
59 | 0.445094 | 1.086978 | 18.74101 | 0.4838076
60 | 0.4515214 | 1.086978 | 18.74101 | 0.490794
61 | 0.4579487 | 1.079102 | 18.6052 | 0.4941733
62 | 0.4627692 | 1.079102 | 18.6052 | 0.4993751
63 | 0.4691966 | 1.079102 | 18.6052 | 0.5063108
64 | 0.4772308 | 1.071225 | 18.4694 | 0.5112216
65 | 0.4868718 | 1.071225 | 18.4694 | 0.5215493
66 | 0.4932991 | 1.063348 | 18.33359 | 0.5245489
67 | 0.4997265 | 1.055472 | 18.19779 | 0.5274472
68 | 0.5077607 | 1.055472 | 18.19779 | 0.5359271
69 | 0.514188 | 1.055472 | 18.19779 | 0.542711
70 | 0.5206154 | 1.047595 | 18.06198 | 0.5453941
71 | 0.5254359 | 1.047595 | 18.06198 | 0.5504441
72 | 0.5318632 | 1.039718 | 17.92618 | 0.552988
73 | 0.5366838 | 1.039718 | 17.92618 | 0.558
74 | 0.5431111 | 1.039718 | 17.92618 | 0.5646826
75 | 0.5495385 | 1.031842 | 17.79038 | 0.5670368
76 | 0.554359 | 1.031842 | 17.79038 | 0.5720108
77 | 0.5591795 | 1.023965 | 17.65457 | 0.5725803
78 | 0.564 | 1.023965 | 17.65457 | 0.5775163
79 | 0.5688205 | 1.023965 | 17.65457 | 0.5824524
80 | 0.5768547 | 1.016088 | 17.51877 | 0.5861354
81 | 0.5832821 | 1.016088 | 17.51877 | 0.5926662
82 | 0.5897094 | 1.008212 | 17.38296 | 0.594552
83 | 0.5945299 | 1.008212 | 17.38296 | 0.5994121
84 | 0.6009573 | 1.000335 | 17.24716 | 0.6011587
85 | 0.6057778 | 1.000335 | 17.24716 | 0.6059808
86 | 0.6105983 | 0.9924585 | 17.11135 | 0.6059935
87 | 0.613812 | 0.9924585 | 17.11135 | 0.6091829
88 | 0.6186325 | 0.9845819 | 16.97555 | 0.6090943
89 | 0.623453 | 0.9845819 | 16.97555 | 0.6138405
90 | 0.6282735 | 0.9767052 | 16.83975 | 0.613638
91 | 0.633094 | 0.9767052 | 16.83975 | 0.6183462
92 | 0.6379145 | 0.9767052 | 16.83975 | 0.6230544
93 | 0.6411282 | 0.9688286 | 16.70394 | 0.6211433
94 | 0.6459487 | 0.9688286 | 16.70394 | 0.6258136
95 | 0.6491624 | 0.9688286 | 16.70394 | 0.6289271
96 | 0.6604103 | 0.9609519 | 16.56814 | 0.6346225
97 | 0.6684444 | 0.9530752 | 16.43233 | 0.6370779
98 | 0.6764786 | 0.9451986 | 16.29653 | 0.6394067
99 | 0.682906 | 0.9451986 | 16.29653 | 0.6454818
100 | 0.6893333 | 0.9373219 | 16.16072 | 0.6461273
101 | 0.6957607 | 0.9373219 | 16.16072 | 0.6521518
102 | 0.702188 | 0.9373219 | 16.16072 | 0.6581762
103 | 0.7070085 | 0.9294453 | 16.02492 | 0.6571258
104 | 0.7134359 | 0.9294453 | 16.02492 | 0.6630996
105 | 0.7182564 | 0.9294453 | 16.02492 | 0.66758
106 | 0.7230769 | 0.9215686 | 15.88911 | 0.666365
107 | 0.7278974 | 0.9215686 | 15.88911 | 0.6708074
108 | 0.7327179 | 0.913692 | 15.75331 | 0.6694785
109 | 0.7375385 | 0.913692 | 15.75331 | 0.673883
110 | 0.742359 | 0.913692 | 15.75331 | 0.6782874
111 | 0.7471795 | 0.9058153 | 15.61751 | 0.6768066
112 | 0.752 | 0.9058153 | 15.61751 | 0.6811731
113 | 0.7584274 | 0.9058153 | 15.61751 | 0.6869951
114 | 0.7632479 | 0.8979387 | 15.4817 | 0.6853498
115 | 0.7696752 | 0.8979387 | 15.4817 | 0.6911211
116 | 0.7744957 | 0.8979387 | 15.4817 | 0.6954497
117 | 0.7793162 | 0.890062 | 15.3459 | 0.6936398
118 | 0.7825299 | 0.890062 | 15.3459 | 0.6965001
119 | 0.7873504 | 0.890062 | 15.3459 | 0.7007907
120 | 0.7921709 | 0.890062 | 15.3459 | 0.7050813
121 | 0.7953846 | 0.8821854 | 15.21009 | 0.7016767
122 | 0.8002051 | 0.8821854 | 15.21009 | 0.7059292
123 | 0.8050256 | 0.8821854 | 15.21009 | 0.7101818
124 | 0.8082393 | 0.8743087 | 15.07429 | 0.7066507
125 | 0.8130598 | 0.8743087 | 15.07429 | 0.7108653
126 | 0.8162735 | 0.8743087 | 15.07429 | 0.713675
127 | 0.8194872 | 0.866432 | 14.93848 | 0.71003
128 | 1.033197 | 0.7325289 | 12.62981 | 0.7568464
129 | 1.235658 | 0.6222557 | 10.72855 | 0.7688954
130 | 1.409197 | 0.5277359 | 9.098894 | 0.7436836
131 | 1.558632 | 0.4489693 | 7.740851 | 0.6997782
132 | 1.688786 | 0.3859561 | 6.654415 | 0.6517974
133 | 1.801265 | 0.3229429 | 5.56798 | 0.5817056
134 | 1.899282 | 0.2835596 | 4.888958 | 0.5385596
135 | 1.987658 | 0.2362996 | 4.074132 | 0.4696829
136 | 2.066393 | 0.204793 | 3.530914 | 0.4231829
137 | 2.135487 | 0.1732864 | 2.987697 | 0.3700509
138 | 2.19494 | 0.1496564 | 2.580284 | 0.3284869
139 | 2.249573 | 0.1339031 | 2.308675 | 0.3012248
140 | 2.296171 | 0.1102732 | 1.901262 | 0.253206
141 | 2.337949 | 0.09451986 | 1.629653 | 0.2209826
142 | 2.374906 | 0.07876655 | 1.358044 | 0.1870631
143 | 2.40865 | 0.07876655 | 1.358044 | 0.189721
144 | 2.437573 | 0.06301324 | 1.086435 | 0.1535993
145 | 2.463282 | 0.05513658 | 0.9506308 | 0.135817
146 | 2.485778 | 0.05513658 | 0.9506308 | 0.1370573
147 | 2.506667 | 0.03938327 | 0.679022 | 0.09872074
148 | 2.524342 | 0.03938327 | 0.679022 | 0.09941685
149 | 2.54041 | 0.03150662 | 0.5432176 | 0.08003974
150 | 2.554872 | 0.03150662 | 0.5432176 | 0.08049537
151 | 2.567726 | 0.02362996 | 0.4074132 | 0.06067529
152 | 2.578974 | 0.02362996 | 0.4074132 | 0.06094107
153 | 2.588615 | 0.02362996 | 0.4074132 | 0.06116889
154 | 2.59665 | 0.01575331 | 0.2716088 | 0.04090583
155 | 2.604684 | 0.01575331 | 0.2716088 | 0.04103239
156 | 2.611111 | 0.01575331 | 0.2716088 | 0.04113364
157 | 2.619145 | 0.01575331 | 0.2716088 | 0.04126021
158 | 2.623966 | 0.007876655 | 0.1358044 | 0.02066807
159 | 2.628786 | 0.007876655 | 0.1358044 | 0.02070604
160 | 2.632 | 0.007876655 | 0.1358044 | 0.02073136
161 | 2.636821 | 0.007876655 | 0.1358044 | 0.02076933
162 | 2.640034 | 0.007876655 | 0.1358044 | 0.02079464
163 | 2.643248 | 0.007876655 | 0.1358044 | 0.02081995
164 | 2.646462 | 0.007876655 | 0.1358044 | 0.02084526
165 | 2.648068 | 0.007876655 | 0.1358044 | 0.02085792
166 | 2.651282 | 0.007876655 | 0.1358044 | 0.02088323
167 | 2.652889 | 0.007876655 | 0.1358044 | 0.02089589
168 | 2.656103 | 0.007876655 | 0.1358044 | 0.0209212
169 | 2.656103 | 0.007876655 | 0.1358044 | 0.0209212
170 | 2.657709 | 0.007876655 | 0.1358044 | 0.02093386
171 | 2.659316 | 0 | 0 | 0
172 | 2.659316 | 0.007876655 | 0.1358044 | 0.02094652
173 | 2.660923 | 0.007876655 | 0.1358044 | 0.02095917
174 | 2.66253 | 0.007876655 | 0.1358044 | 0.02097183
175 | 2.66253 | 0.007876655 | 0.1358044 | 0.02097183
176 | 2.664137 | 0 | 0 | 0
177 | 2.664137 | 0.007876655 | 0.1358044 | 0.02098449
178 | 2.664137 | 0.007876655 | 0.1358044 | 0.02098449
179 | 2.665744 | 0 | 0 | 0
180 | 2.665744 | 0 | 0 | 0
181 | 2.665744 | 0 | 0 | 0
182 | 2.66735 | 0.007876655 | 0.1358044 | 0.0210098
183 | 2.66735 | 0.007876655 | 0.1358044 | 0.0210098
184 | 2.66735 | 0.007876655 | 0.1358044 | 0.0210098
185 | 2.668957 | 0 | 0 | 0
186 | 2.668957 | 0.007876655 | 0.1358044 | 0.02102246
187 | 2.668957 | 0 | 0 | 0
188 | 2.668957 | 0.007876655 | 0.1358044 | 0.02102246
189 | 2.668957 | 0 | 0 | 0
190 | 2.668957 | 0.007876655 | 0.1358044 | 0.02102246
191 | 2.668957 | 0 | 0 | 0
192 | 2.670564 | 0.007876655 | 0.1358044 | 0.02103511
193 | 2.668957 | 0 | 0 | 0
194 | 2.670564 | 0 | 0 | 0
195 | 2.670564 | 0 | 0 | 0
196 | 2.670564 | 0.007876655 | 0.1358044 | 0.02103511
197 | 2.670564 | 0 | 0 | 0
198 | 2.670564 | 0 | 0 | 0
199 | 2.672171 | 0 | 0 | 0
200 | 2.670564 | 0 | 0 | 0
201 | 2.670564 | 0 | 0 | 0
202 | 2.670564 | 0 | 0 | 0
203 | 2.670564 | 0 | 0 | 0
204 | 2.672171 | 0 | 0 | 0
205 | 2.670564 | 0 | 0 | 0
206 | 2.672171 | 0.007876655 | 0.1358044 | 0.02104777
207 | 2.672171 | 0 | 0 | 0
208 | 2.670564 | 0 | 0 | 0
209 | 2.672171 | 0 | 0 | 0
210 | 2.672171 | 0 | 0 | 0
211 | 2.672171 | 0 | 0 | 0
212 | 2.672171 | 0 | 0 | 0
213 | 2.672171 | 0 | 0 | 0
214 | 2.670564 | 0.007876655 | 0.1358044 | 0.02103511
215 | 2.672171 | 0 | 0 | 0
216 | 2.672171 | 0.007876655 | 0.1358044 | 0.02104777
217 | 2.670564 | 0.007876655 | 0.1358044 | 0.02103511
218 | 2.672171 | 0 | 0 | 0
219 | 2.672171 | 0 | 0 | 0
220 | 2.672171 | 0.007876655 | 0.1358044 | 0.02104777
221 | 2.672171 | 0 | 0 | 0
222 | 2.672171 | 0 | 0 | 0
223 | 2.672171 | 0 | 0 | 0
224 | 2.672171 | 0 | 0 | 0
225 | 2.672171 | 0 | 0 | 0
226 | 2.672171 | 0.007876655 | 0.1358044 | 0.02104777
227 | 2.672171 | 0 | 0 | 0
228 | 2.672171 | 0 | 0 | 0
229 | 2.672171 | 0 | 0 | 0
230 | 2.672171 | 0.007876655 | 0.1358044 | 0.02104777
231 | 2.672171 | 0 | 0 | 0
232 | 2.672171 | 0 | 0 | 0
233 | 2.672171 | 0 | 0 | 0
234 | 2.672171 | 0.007876655 | 0.1358044 | 0.02104777
235 | 2.672171 | 0 | 0 | 0
236 | 2.672171 | 0.007876655 | 0.1358044 | 0.02104777
237 | 2.672171 | 0 | 0 | 0
238 | 2.672171 | 0 | 0 | 0
239 | 2.672171 | 0 | 0 | 0
240 | 2.672171 | 0 | 0 | 0
241 | 2.672171 | 0 | 0 | 0
242 | 2.673778 | 0 | 0 | 0
243 | 2.673778 | 0 | 0 | 0
244 | 2.672171 | 0 | 0 | 0
245 | 2.672171 | 0 | 0 | 0
246 | 2.672171 | 0 | 0 | 0
247 | 2.672171 | 0 | 0 | 0
248 | 2.672171 | 0 | 0 | 0
249 | 2.673778 | 0 | 0 | 0
250 | 2.672171 | 0 | 0 | 0
251 | 2.672171 | 0 | 0 | 0
252 | 2.672171 | 0 | 0 | 0
253 | 2.672171 | 0 | 0 | 0
254 | 2.673778 | 0 | 0 | 0
255 | 2.672171 | 0 | 0 | 0