## Summary
0
Time | 2023-10-09 22:13
ID | A48_I2C disconect
Pixel | 0
Pixel Area | 0.058
Irradiance | 100
Panel Temperature | 0
Voc | 0.003213675
Isc | 1.244511
Vmp | 0.8194872
Imp | 1.126362
Pmp | 0.9230389
FF | 230.7854
Eff | 0.1591446
Dir | Forward

## Data
| Voltage | Current | Current Density | Power
0 | 0.003213675 | 1.236635 | 21.32129 | 0.003974143
1 | 0.138188 | 1.039718 | 17.92618 | 0.1436766
2 | 0.2619145 | 0.8743087 | 15.07429 | 0.2289942
3 | 0.3631453 | 0.7404056 | 12.76561 | 0.2688748
4 | 0.4467009 | 0.6222557 | 10.72855 | 0.2779622
5 | 0.5190085 | 0.5277359 | 9.098894 | 0.2738994
6 | 0.5784615 | 0.4489693 | 7.740851 | 0.2597115
7 | 0.6298803 | 0.3780794 | 6.518611 | 0.2381448
8 | 0.6748718 | 0.3229429 | 5.56798 | 0.217945
9 | 0.7150427 | 0.2756829 | 4.753154 | 0.1971251
10 | 0.7471795 | 0.2362996 | 4.074132 | 0.1765582
11 | 0.7777094 | 0.204793 | 3.530914 | 0.1592695
12 | 0.8034188 | 0.1732864 | 2.987697 | 0.1392216
13 | 0.8243077 | 0.1496564 | 2.580284 | 0.123363
14 | 0.8451966 | 0.1260265 | 2.17287 | 0.1065171
15 | 0.861265 | 0.1102732 | 1.901262 | 0.09497442
16 | 0.8773333 | 0.0866432 | 1.493848 | 0.07601497
17 | 0.890188 | 0.07876655 | 1.358044 | 0.07011704
18 | 0.9014359 | 0.07088989 | 1.22224 | 0.0639027
19 | 0.9110769 | 0.06301324 | 1.086435 | 0.05740991
20 | 0.9207179 | 0.04725993 | 0.8148264 | 0.04351307
21 | 0.9287521 | 0.03938327 | 0.679022 | 0.0365773
22 | 0.9367863 | 0.03938327 | 0.679022 | 0.03689371
23 | 0.9416068 | 0.03150662 | 0.5432176 | 0.02966685
24 | 0.9464274 | 0.02362996 | 0.4074132 | 0.02236404
25 | 0.9512479 | 0.02362996 | 0.4074132 | 0.02247795
26 | 0.9560684 | 0.01575331 | 0.2716088 | 0.01506124
27 | 0.9592821 | 0.01575331 | 0.2716088 | 0.01511187
28 | 0.9624957 | 0.01575331 | 0.2716088 | 0.01516249
29 | 0.9657094 | 0.007876655 | 0.1358044 | 0.00760656
30 | 0.9673162 | 0.007876655 | 0.1358044 | 0.007619216
31 | 0.9705299 | 0.007876655 | 0.1358044 | 0.007644529
32 | 0.9721368 | 0.007876655 | 0.1358044 | 0.007657186
33 | 0.9737436 | 0.007876655 | 0.1358044 | 0.007669842
34 | 0.9753504 | 0.007876655 | 0.1358044 | 0.007682499
35 | 0.9769573 | 0.007876655 | 0.1358044 | 0.007695155
36 | 0.9785641 | 0 | 0 | 0
37 | 0.9785641 | 0.007876655 | 0.1358044 | 0.007707812
38 | 0.9801709 | 0 | 0 | 0
39 | 0.9817778 | 0 | 0 | 0
40 | 0.9817778 | 0 | 0 | 0
41 | 0.9817778 | 0 | 0 | 0
42 | 0.9833846 | 0.007876655 | 0.1358044 | 0.007745781
43 | 0.9833846 | 0 | 0 | 0
44 | 0.9849915 | 0 | 0 | 0
45 | 0.9849915 | 0 | 0 | 0
46 | 0.9849915 | 0 | 0 | 0
47 | 0.9849915 | 0 | 0 | 0
48 | 0.9849915 | 0 | 0 | 0
49 | 0.9865983 | 0 | 0 | 0
50 | 0.9865983 | 0 | 0 | 0
51 | 0.9865983 | 0 | 0 | 0
52 | 0.9865983 | 0 | 0 | 0
53 | 0.9865983 | 0 | 0 | 0
54 | 0.9865983 | 0 | 0 | 0
55 | 0.9882051 | 0 | 0 | 0
56 | 0.9865983 | 0 | 0 | 0
57 | 0.9882051 | 0 | 0 | 0
58 | 0.9882051 | 0 | 0 | 0
59 | 0.9882051 | 0 | 0 | 0
60 | 0.9882051 | 0 | 0 | 0
61 | 0.9882051 | 0 | 0 | 0
62 | 0.9882051 | 0 | 0 | 0
63 | 0.9882051 | 0 | 0 | 0
64 | 0.9882051 | 0 | 0 | 0
65 | 0.9882051 | 0 | 0 | 0
66 | 0.9882051 | 0 | 0 | 0
67 | 0.9882051 | 0 | 0 | 0
68 | 0.9882051 | 0 | 0 | 0
69 | 0.989812 | 0 | 0 | 0
70 | 0.9882051 | 0 | 0 | 0
71 | 0.9882051 | 0 | 0 | 0
72 | 0.9882051 | 0 | 0 | 0
73 | 0.989812 | 0 | 0 | 0
74 | 0.989812 | 0 | 0 | 0
75 | 0.9882051 | 0 | 0 | 0
76 | 0.9882051 | 0 | 0 | 0
77 | 0.989812 | 0 | 0 | 0
78 | 0.989812 | 0 | 0 | 0
79 | 0.989812 | 0 | 0 | 0
80 | 0.989812 | 0 | 0 | 0
81 | 0.9882051 | 0 | 0 | 0
82 | 0.989812 | 0 | 0 | 0
83 | 0.989812 | 0 | 0 | 0
84 | 0.989812 | 0 | 0 | 0
85 | 0.989812 | 0 | 0 | 0
86 | 0.989812 | 0 | 0 | 0
87 | 0.989812 | 0 | 0 | 0
88 | 0.989812 | 0 | 0 | 0
89 | 0.989812 | 0 | 0 | 0
90 | 0.989812 | 0 | 0 | 0
91 | 0.989812 | 0 | 0 | 0
92 | 0.989812 | 0 | 0 | 0
93 | 0.989812 | 0 | 0 | 0
94 | 0.989812 | 0 | 0 | 0
95 | 0.989812 | 0 | 0 | 0
96 | 0.989812 | 0 | 0 | 0
97 | 0.989812 | 0 | 0 | 0
98 | 0.989812 | 0 | 0 | 0
99 | 0.989812 | 0 | 0 | 0
100 | 0.989812 | 0 | 0 | 0
101 | 0.989812 | 0 | 0 | 0
102 | 0.989812 | 0 | 0 | 0
103 | 0.989812 | 0 | 0 | 0
104 | 0.989812 | 0 | 0 | 0
105 | 0.989812 | 0 | 0 | 0
106 | 0.989812 | 0 | 0 | 0
107 | 0.989812 | 0 | 0 | 0
108 | 0.989812 | 0 | 0 | 0
109 | 0.989812 | 0 | 0 | 0
110 | 0.989812 | 0 | 0 | 0
111 | 0.989812 | 0 | 0 | 0
112 | 0.989812 | 0 | 0 | 0
113 | 0.989812 | 0 | 0 | 0
114 | 0.989812 | 0 | 0 | 0
115 | 0.989812 | 0 | 0 | 0
116 | 0.989812 | 0 | 0 | 0
117 | 0.989812 | 0 | 0 | 0
118 | 0.989812 | 0 | 0 | 0
119 | 0.989812 | 0 | 0 | 0
120 | 0.989812 | 0 | 0 | 0
121 | 0.989812 | 0 | 0 | 0
122 | 0.989812 | 0 | 0 | 0
123 | 0.989812 | 0 | 0 | 0
124 | 0.989812 | 0 | 0 | 0
125 | 0.989812 | 0 | 0 | 0
126 | 0.989812 | 0 | 0 | 0
127 | 0.989812 | 0 | 0 | 0
128 | 0.989812 | 0 | 0 | 0
129 | 0.9769573 | 0.1496564 | 2.580284 | 0.1462079
130 | 0.9641026 | 0.2756829 | 4.753154 | 0.2657866
131 | 0.9528547 | 0.3780794 | 6.518611 | 0.3602548
132 | 0.9448205 | 0.4647226 | 8.012459 | 0.4390795
133 | 0.9367863 | 0.5356125 | 9.234699 | 0.5017545
134 | 0.9287521 | 0.5986258 | 10.32113 | 0.555975
135 | 0.9239316 | 0.6458857 | 11.13596 | 0.5967542
136 | 0.9191111 | 0.685269 | 11.81498 | 0.6298383
137 | 0.9142906 | 0.7246523 | 12.494 | 0.6625427
138 | 0.9094701 | 0.7640355 | 13.17303 | 0.6948675
139 | 0.9062564 | 0.7876655 | 13.58044 | 0.7138269
140 | 0.9030427 | 0.8112955 | 13.98785 | 0.7326345
141 | 0.8998291 | 0.8349254 | 14.39527 | 0.7512902
142 | 0.8966154 | 0.8506787 | 14.66687 | 0.7627316
143 | 0.8950085 | 0.866432 | 14.93848 | 0.7754641
144 | 0.8934017 | 0.8821854 | 15.21009 | 0.7881459
145 | 0.890188 | 0.9058153 | 15.61751 | 0.806346
146 | 0.8885812 | 0.913692 | 15.75331 | 0.8118895
147 | 0.8853675 | 0.9294453 | 16.02492 | 0.8229007
148 | 0.8821538 | 0.9451986 | 16.29653 | 0.8338106
149 | 0.880547 | 0.9530752 | 16.43233 | 0.8392276
150 | 0.8789402 | 0.9688286 | 16.70394 | 0.8515423
151 | 0.8757265 | 0.9688286 | 16.70394 | 0.8484288
152 | 0.8741197 | 0.9845819 | 16.97555 | 0.8606424
153 | 0.8725128 | 0.9924585 | 17.11135 | 0.8659328
154 | 0.870906 | 1.000335 | 17.24716 | 0.8711979
155 | 0.8692991 | 1.008212 | 17.38296 | 0.8764377
156 | 0.8660855 | 1.023965 | 17.65457 | 0.8868413
157 | 0.8644786 | 1.023965 | 17.65457 | 0.885196
158 | 0.8628718 | 1.031842 | 17.79038 | 0.8903472
159 | 0.8596581 | 1.039718 | 17.92618 | 0.8938024
160 | 0.8580513 | 1.039718 | 17.92618 | 0.8921318
161 | 0.8532308 | 1.063348 | 18.33359 | 0.9072816
162 | 0.8484103 | 1.071225 | 18.4694 | 0.9088383
163 | 0.8435897 | 1.086978 | 18.74101 | 0.9169638
164 | 0.8371624 | 1.094855 | 18.87681 | 0.9165715
165 | 0.8339487 | 1.102732 | 19.01262 | 0.9196217
166 | 0.8275214 | 1.110608 | 19.14842 | 0.9190521
167 | 0.8243077 | 1.118485 | 19.28422 | 0.9219758
168 | 0.8194872 | 1.126362 | 19.42003 | 0.9230389
169 | 0.8146667 | 1.126362 | 19.42003 | 0.9176093
170 | 0.8098462 | 1.134238 | 19.55583 | 0.9185585
171 | 0.8050256 | 1.142115 | 19.69164 | 0.9194318
172 | 0.8002051 | 1.149992 | 19.82744 | 0.9202292
173 | 0.7937778 | 1.149992 | 19.82744 | 0.9128378
174 | 0.7889573 | 1.157868 | 19.96325 | 0.9135086
175 | 0.7841368 | 1.157868 | 19.96325 | 0.9079271
176 | 0.7793162 | 1.157868 | 19.96325 | 0.9023456
177 | 0.7712821 | 1.165745 | 20.09905 | 0.8991181
178 | 0.761641 | 1.173622 | 20.23485 | 0.8938783
179 | 0.7536068 | 1.173622 | 20.23485 | 0.8844493
180 | 0.7471795 | 1.181498 | 20.37066 | 0.8827912
181 | 0.7391453 | 1.181498 | 20.37066 | 0.8732989
182 | 0.7327179 | 1.189375 | 20.50646 | 0.8714763
183 | 0.7262906 | 1.189375 | 20.50646 | 0.8638318
184 | 0.7198632 | 1.189375 | 20.50646 | 0.8561873
185 | 0.7118291 | 1.189375 | 20.50646 | 0.8466316
186 | 0.7054017 | 1.197252 | 20.64227 | 0.8445433
187 | 0.6973675 | 1.197252 | 20.64227 | 0.8349243
188 | 0.6909402 | 1.205128 | 20.77807 | 0.8326715
189 | 0.6845128 | 1.205128 | 20.77807 | 0.8249257
190 | 0.6780855 | 1.205128 | 20.77807 | 0.8171799
191 | 0.6716581 | 1.205128 | 20.77807 | 0.8094341
192 | 0.6652308 | 1.213005 | 20.91388 | 0.8069282
193 | 0.6539829 | 1.213005 | 20.91388 | 0.7932844
194 | 0.6443419 | 1.213005 | 20.91388 | 0.7815898
195 | 0.6347009 | 1.213005 | 20.91388 | 0.7698952
196 | 0.6266667 | 1.220882 | 21.04968 | 0.7650857
197 | 0.6170256 | 1.220882 | 21.04968 | 0.7533152
198 | 0.6105983 | 1.220882 | 21.04968 | 0.7454682
199 | 0.6025641 | 1.220882 | 21.04968 | 0.7356594
200 | 0.5961368 | 1.228758 | 21.18549 | 0.7325079
201 | 0.5864957 | 1.228758 | 21.18549 | 0.7206614
202 | 0.5784615 | 1.228758 | 21.18549 | 0.7107893
203 | 0.5704274 | 1.228758 | 21.18549 | 0.7009173
204 | 0.5623932 | 1.228758 | 21.18549 | 0.6910452
205 | 0.554359 | 1.228758 | 21.18549 | 0.6811731
206 | 0.5479316 | 1.228758 | 21.18549 | 0.6732755
207 | 0.5398974 | 1.228758 | 21.18549 | 0.6634034
208 | 0.5334701 | 1.236635 | 21.32129 | 0.6597077
209 | 0.5222222 | 1.236635 | 21.32129 | 0.6457982
210 | 0.5109744 | 1.236635 | 21.32129 | 0.6318887
211 | 0.4997265 | 1.236635 | 21.32129 | 0.6179792
212 | 0.4900855 | 1.244511 | 21.45709 | 0.609917
213 | 0.4820513 | 1.244511 | 21.45709 | 0.5999184
214 | 0.4724103 | 1.244511 | 21.45709 | 0.58792
215 | 0.4643761 | 1.244511 | 21.45709 | 0.5779213
216 | 0.4563419 | 1.244511 | 21.45709 | 0.5679227
217 | 0.4467009 | 1.244511 | 21.45709 | 0.5559243
218 | 0.4386667 | 1.244511 | 21.45709 | 0.5459257
219 | 0.4290256 | 1.244511 | 21.45709 | 0.5339273
220 | 0.4209915 | 1.244511 | 21.45709 | 0.5239287
221 | 0.4129573 | 1.244511 | 21.45709 | 0.5139301
222 | 0.4049231 | 1.244511 | 21.45709 | 0.5039314
223 | 0.3968889 | 1.244511 | 21.45709 | 0.4939328
224 | 0.3904615 | 1.244511 | 21.45709 | 0.4859339
225 | 0.3727863 | 1.244511 | 21.45709 | 0.4639369
226 | 0.3567179 | 1.244511 | 21.45709 | 0.4439396
227 | 0.3422564 | 1.244511 | 21.45709 | 0.425942
228 | 0.3294017 | 1.244511 | 21.45709 | 0.4099442
229 | 0.316547 | 1.244511 | 21.45709 | 0.3939464
230 | 0.3052991 | 1.244511 | 21.45709 | 0.3799483
231 | 0.2940513 | 1.244511 | 21.45709 | 0.3659502
232 | 0.2844103 | 1.244511 | 21.45709 | 0.3539518
233 | 0.2731624 | 1.244511 | 21.45709 | 0.3399537
234 | 0.2619145 | 1.244511 | 21.45709 | 0.3259556
235 | 0.2538803 | 1.244511 | 21.45709 | 0.315957
236 | 0.2426325 | 1.252388 | 21.5929 | 0.30387
237 | 0.2329915 | 1.244511 | 21.45709 | 0.2899605
238 | 0.2249573 | 1.252388 | 21.5929 | 0.2817338
239 | 0.2169231 | 1.252388 | 21.5929 | 0.2716719
240 | 0.2088889 | 1.252388 | 21.5929 | 0.26161
241 | 0.1960342 | 1.252388 | 21.5929 | 0.2455109
242 | 0.1831795 | 1.252388 | 21.5929 | 0.2294118
243 | 0.1719316 | 1.252388 | 21.5929 | 0.2153251
244 | 0.1606838 | 1.252388 | 21.5929 | 0.2012384
245 | 0.1510427 | 1.244511 | 21.45709 | 0.1879744
246 | 0.1414017 | 1.244511 | 21.45709 | 0.1759761
247 | 0.1333675 | 1.252388 | 21.5929 | 0.1670279
248 | 0.1237265 | 1.252388 | 21.5929 | 0.1549536
249 | 0.1140855 | 1.252388 | 21.5929 | 0.1428793
250 | 0.1044444 | 1.252388 | 21.5929 | 0.130805
251 | 0.09480342 | 1.252388 | 21.5929 | 0.1187307
252 | 0.08516239 | 1.252388 | 21.5929 | 0.1066564
253 | 0.07712821 | 1.244511 | 21.45709 | 0.09598694
254 | 0.06909402 | 1.252388 | 21.5929 | 0.08653253
255 | 0.06266667 | 1.244511 | 21.45709 | 0.07798939