## Summary
0
Time | 2023-10-09 22:12
ID | A48_I2C disconect
Pixel | 4
Pixel Area | 0.058
Irradiance | 100
Panel Temperature | 0
Voc | 0.003213675
Isc | 0
Vmp | 0.8178803
Imp | 0.8979387
Pmp | 0.7344064
FF | 7344063.8
Eff | 0.1266218
Dir | Reverse

## Data
| Voltage | Current | Current Density | Power
0 | 0.003213675 | 0.7955421 | 13.71624 | 0.002556614
1 | 0.003213675 | 0.8270488 | 14.25946 | 0.002657866
2 | 0.004820513 | 0.8506787 | 14.66687 | 0.004100708
3 | 0.00642735 | 0.8743087 | 15.07429 | 0.005619488
4 | 0.008034188 | 0.890062 | 15.3459 | 0.007150926
5 | 0.01124786 | 0.9058153 | 15.61751 | 0.01018849
6 | 0.01446154 | 0.9215686 | 15.88911 | 0.0133273
7 | 0.01767521 | 0.9373219 | 16.16072 | 0.01656737
8 | 0.02249573 | 0.9451986 | 16.29653 | 0.02126293
9 | 0.02892308 | 0.9530752 | 16.43233 | 0.02756587
10 | 0.03374359 | 0.9609519 | 16.56814 | 0.03242597
11 | 0.0385641 | 0.9609519 | 16.56814 | 0.03705825
12 | 0.04338462 | 0.9688286 | 16.70394 | 0.04203225
13 | 0.04981197 | 0.9767052 | 16.83975 | 0.04865161
14 | 0.05463248 | 0.9767052 | 16.83975 | 0.05335983
15 | 0.05945299 | 0.9845819 | 16.97555 | 0.05853634
16 | 0.06909402 | 0.9845819 | 16.97555 | 0.06802872
17 | 0.07712821 | 0.9845819 | 16.97555 | 0.07593903
18 | 0.08676923 | 0.9924585 | 17.11135 | 0.08611486
19 | 0.09319658 | 0.9924585 | 17.11135 | 0.09249374
20 | 0.1012308 | 0.9924585 | 17.11135 | 0.1004673
21 | 0.1076581 | 1.000335 | 17.24716 | 0.1076942
22 | 0.1140855 | 1.000335 | 17.24716 | 0.1141237
23 | 0.1205128 | 1.000335 | 17.24716 | 0.1205532
24 | 0.128547 | 1.000335 | 17.24716 | 0.1285901
25 | 0.1349744 | 0.9924585 | 17.11135 | 0.1339565
26 | 0.1430085 | 1.000335 | 17.24716 | 0.1430565
27 | 0.1494359 | 1.000335 | 17.24716 | 0.149486
28 | 0.1558632 | 1.000335 | 17.24716 | 0.1559155
29 | 0.1622906 | 1.000335 | 17.24716 | 0.162345
30 | 0.1671111 | 1.000335 | 17.24716 | 0.1671671
31 | 0.1735385 | 1.000335 | 17.24716 | 0.1735966
32 | 0.1863932 | 1.000335 | 17.24716 | 0.1864556
33 | 0.2008547 | 1.000335 | 17.24716 | 0.200922
34 | 0.2121026 | 1.000335 | 17.24716 | 0.2121737
35 | 0.2233504 | 1.000335 | 17.24716 | 0.2234253
36 | 0.2329915 | 1.000335 | 17.24716 | 0.2330695
37 | 0.2426325 | 1.000335 | 17.24716 | 0.2427138
38 | 0.2506667 | 1.000335 | 17.24716 | 0.2507507
39 | 0.2587009 | 1.000335 | 17.24716 | 0.2587876
40 | 0.266735 | 1.000335 | 17.24716 | 0.2668244
41 | 0.2763761 | 1.000335 | 17.24716 | 0.2764687
42 | 0.2844103 | 1.000335 | 17.24716 | 0.2845056
43 | 0.2908376 | 1.000335 | 17.24716 | 0.2909351
44 | 0.297265 | 1.000335 | 17.24716 | 0.2973646
45 | 0.3052991 | 1.000335 | 17.24716 | 0.3054015
46 | 0.3117265 | 1.000335 | 17.24716 | 0.311831
47 | 0.3181538 | 1.008212 | 17.38296 | 0.3207665
48 | 0.3277949 | 1.000335 | 17.24716 | 0.3279047
49 | 0.3374359 | 1.000335 | 17.24716 | 0.337549
50 | 0.3454701 | 1.000335 | 17.24716 | 0.3455859
51 | 0.3535043 | 1.000335 | 17.24716 | 0.3536228
52 | 0.3615385 | 1.008212 | 17.38296 | 0.3645074
53 | 0.3695726 | 1.000335 | 17.24716 | 0.3696965
54 | 0.376 | 1.000335 | 17.24716 | 0.376126
55 | 0.3824274 | 1.000335 | 17.24716 | 0.3825555
56 | 0.3920684 | 1.000335 | 17.24716 | 0.3921998
57 | 0.3984957 | 1.000335 | 17.24716 | 0.3986293
58 | 0.4049231 | 1.000335 | 17.24716 | 0.4050588
59 | 0.4129573 | 1.000335 | 17.24716 | 0.4130957
60 | 0.4193846 | 1.000335 | 17.24716 | 0.4195252
61 | 0.425812 | 1.000335 | 17.24716 | 0.4259547
62 | 0.4306325 | 1.000335 | 17.24716 | 0.4307768
63 | 0.4370598 | 1.000335 | 17.24716 | 0.4372063
64 | 0.4467009 | 1.000335 | 17.24716 | 0.4468506
65 | 0.4579487 | 1.000335 | 17.24716 | 0.4581022
66 | 0.4659829 | 1.000335 | 17.24716 | 0.4661391
67 | 0.4740171 | 1.000335 | 17.24716 | 0.474176
68 | 0.4820513 | 1.000335 | 17.24716 | 0.4822129
69 | 0.4900855 | 1.000335 | 17.24716 | 0.4902497
70 | 0.4965128 | 1.008212 | 17.38296 | 0.5005901
71 | 0.5029402 | 1.000335 | 17.24716 | 0.5031087
72 | 0.5109744 | 1.000335 | 17.24716 | 0.5111456
73 | 0.5174017 | 1.000335 | 17.24716 | 0.5175751
74 | 0.5254359 | 1.000335 | 17.24716 | 0.525612
75 | 0.5318632 | 1.000335 | 17.24716 | 0.5320415
76 | 0.5382906 | 1.000335 | 17.24716 | 0.538471
77 | 0.5447179 | 1.000335 | 17.24716 | 0.5449005
78 | 0.5495385 | 1.000335 | 17.24716 | 0.5497227
79 | 0.5559658 | 1.000335 | 17.24716 | 0.5561522
80 | 0.5656068 | 1.000335 | 17.24716 | 0.5657964
81 | 0.573641 | 1.000335 | 17.24716 | 0.5738333
82 | 0.5816752 | 1.000335 | 17.24716 | 0.5818702
83 | 0.5897094 | 0.9924585 | 17.11135 | 0.5852621
84 | 0.5961368 | 0.9924585 | 17.11135 | 0.591641
85 | 0.6009573 | 0.9924585 | 17.11135 | 0.5964252
86 | 0.6073846 | 0.9924585 | 17.11135 | 0.602804
87 | 0.6122051 | 0.9845819 | 16.97555 | 0.6027661
88 | 0.6186325 | 0.9845819 | 16.97555 | 0.6090943
89 | 0.6250598 | 0.9845819 | 16.97555 | 0.6154226
90 | 0.6314872 | 0.9845819 | 16.97555 | 0.6217508
91 | 0.6363077 | 0.9845819 | 16.97555 | 0.626497
92 | 0.642735 | 0.9767052 | 16.83975 | 0.6277627
93 | 0.6475556 | 0.9767052 | 16.83975 | 0.6324709
94 | 0.6539829 | 0.9767052 | 16.83975 | 0.6387485
95 | 0.6571966 | 0.9767052 | 16.83975 | 0.6418873
96 | 0.6700513 | 0.9688286 | 16.70394 | 0.6491648
97 | 0.6796923 | 0.9688286 | 16.70394 | 0.6585053
98 | 0.6893333 | 0.9688286 | 16.70394 | 0.6678458
99 | 0.6973675 | 0.9688286 | 16.70394 | 0.6756296
100 | 0.7054017 | 0.9609519 | 16.56814 | 0.6778571
101 | 0.7134359 | 0.9609519 | 16.56814 | 0.6855776
102 | 0.7198632 | 0.9609519 | 16.56814 | 0.691754
103 | 0.7262906 | 0.9609519 | 16.56814 | 0.6979303
104 | 0.7327179 | 0.9530752 | 16.43233 | 0.6983353
105 | 0.7391453 | 0.9530752 | 16.43233 | 0.7044611
106 | 0.7455726 | 0.9451986 | 16.29653 | 0.7047142
107 | 0.7503932 | 0.9451986 | 16.29653 | 0.7092706
108 | 0.7552137 | 0.9451986 | 16.29653 | 0.7138269
109 | 0.7600342 | 0.9451986 | 16.29653 | 0.7183832
110 | 0.7648547 | 0.9373219 | 16.16072 | 0.7169151
111 | 0.7696752 | 0.9373219 | 16.16072 | 0.7214335
112 | 0.7761026 | 0.9373219 | 16.16072 | 0.727458
113 | 0.7809231 | 0.9294453 | 16.02492 | 0.7258253
114 | 0.7873504 | 0.9215686 | 15.88911 | 0.7255975
115 | 0.7921709 | 0.9215686 | 15.88911 | 0.7300399
116 | 0.7953846 | 0.913692 | 15.75331 | 0.7267365
117 | 0.8002051 | 0.913692 | 15.75331 | 0.731141
118 | 0.8034188 | 0.913692 | 15.75331 | 0.7340773
119 | 0.8066325 | 0.9058153 | 15.61751 | 0.7306601
120 | 0.8098462 | 0.9058153 | 15.61751 | 0.7335711
121 | 0.8146667 | 0.8979387 | 15.4817 | 0.7315207
122 | 0.8178803 | 0.8979387 | 15.4817 | 0.7344064
123 | 0.8194872 | 0.890062 | 15.3459 | 0.7293944
124 | 0.8243077 | 0.890062 | 15.3459 | 0.733685
125 | 0.8275214 | 0.8821854 | 15.21009 | 0.7300272
126 | 0.8275214 | 0.8821854 | 15.21009 | 0.7300272
127 | 0.830735 | 0.8821854 | 15.21009 | 0.7328623
128 | 0.8500171 | 0.7404056 | 12.76561 | 0.6293574
129 | 0.8660855 | 0.6222557 | 10.72855 | 0.5389267
130 | 0.880547 | 0.5277359 | 9.098894 | 0.4646963
131 | 0.8917949 | 0.4410927 | 7.605046 | 0.3933642
132 | 0.9030427 | 0.3780794 | 6.518611 | 0.3414219
133 | 0.9126838 | 0.3229429 | 5.56798 | 0.2947447
134 | 0.9207179 | 0.2678063 | 4.617349 | 0.246574
135 | 0.9271453 | 0.228423 | 3.938327 | 0.2117813
136 | 0.9335726 | 0.1969164 | 3.39511 | 0.1838357
137 | 0.9383932 | 0.1654098 | 2.851892 | 0.1552194
138 | 0.9432137 | 0.1417798 | 2.444479 | 0.1337286
139 | 0.9464274 | 0.1181498 | 2.037066 | 0.1118202
140 | 0.9512479 | 0.1023965 | 1.765457 | 0.09740447
141 | 0.9544615 | 0.0866432 | 1.493848 | 0.08269761
142 | 0.9560684 | 0.07088989 | 1.22224 | 0.06777559
143 | 0.9592821 | 0.06301324 | 1.086435 | 0.06044747
144 | 0.9608889 | 0.04725993 | 0.8148264 | 0.04541154
145 | 0.9641026 | 0.04725993 | 0.8148264 | 0.04556342
146 | 0.9657094 | 0.03938327 | 0.679022 | 0.0380328
147 | 0.9673162 | 0.03150662 | 0.5432176 | 0.03047686
148 | 0.9689231 | 0.03150662 | 0.5432176 | 0.03052749
149 | 0.9689231 | 0.02362996 | 0.4074132 | 0.02289562
150 | 0.9705299 | 0.02362996 | 0.4074132 | 0.02293359
151 | 0.9721368 | 0.01575331 | 0.2716088 | 0.01531437
152 | 0.9721368 | 0.01575331 | 0.2716088 | 0.01531437
153 | 0.9737436 | 0.01575331 | 0.2716088 | 0.01533968
154 | 0.9753504 | 0.007876655 | 0.1358044 | 0.007682499
155 | 0.9737436 | 0.007876655 | 0.1358044 | 0.007669842
156 | 0.9753504 | 0.007876655 | 0.1358044 | 0.007682499
157 | 0.9753504 | 0.007876655 | 0.1358044 | 0.007682499
158 | 0.9753504 | 0.007876655 | 0.1358044 | 0.007682499
159 | 0.9769573 | 0.007876655 | 0.1358044 | 0.007695155
160 | 0.9769573 | 0.007876655 | 0.1358044 | 0.007695155
161 | 0.9785641 | 0.007876655 | 0.1358044 | 0.007707812
162 | 0.9769573 | 0.007876655 | 0.1358044 | 0.007695155
163 | 0.9785641 | 0 | 0 | 0
164 | 0.9785641 | 0 | 0 | 0
165 | 0.9785641 | 0 | 0 | 0
166 | 0.9785641 | 0.007876655 | 0.1358044 | 0.007707812
167 | 0.9785641 | 0 | 0 | 0
168 | 0.9785641 | 0 | 0 | 0
169 | 0.9801709 | 0 | 0 | 0
170 | 0.9801709 | 0 | 0 | 0
171 | 0.9801709 | 0 | 0 | 0
172 | 0.9801709 | 0 | 0 | 0
173 | 0.9801709 | 0 | 0 | 0
174 | 0.9801709 | 0 | 0 | 0
175 | 0.9801709 | 0 | 0 | 0
176 | 0.9801709 | 0 | 0 | 0
177 | 0.9801709 | 0 | 0 | 0
178 | 0.9801709 | 0 | 0 | 0
179 | 0.9801709 | 0 | 0 | 0
180 | 0.9801709 | 0 | 0 | 0
181 | 0.9801709 | 0 | 0 | 0
182 | 0.9801709 | 0 | 0 | 0
183 | 0.9817778 | 0 | 0 | 0
184 | 0.9817778 | 0 | 0 | 0
185 | 0.9817778 | 0 | 0 | 0
186 | 0.9817778 | 0 | 0 | 0
187 | 0.9817778 | 0 | 0 | 0
188 | 0.9817778 | 0 | 0 | 0
189 | 0.9817778 | 0 | 0 | 0
190 | 0.9817778 | 0 | 0 | 0
191 | 0.9817778 | 0 | 0 | 0
192 | 0.9817778 | 0 | 0 | 0
193 | 0.9817778 | 0 | 0 | 0
194 | 0.9801709 | 0 | 0 | 0
195 | 0.9817778 | 0 | 0 | 0
196 | 0.9817778 | 0 | 0 | 0
197 | 0.9817778 | 0 | 0 | 0
198 | 0.9817778 | 0 | 0 | 0
199 | 0.9817778 | 0 | 0 | 0
200 | 0.9801709 | 0 | 0 | 0
201 | 0.9817778 | 0 | 0 | 0
202 | 0.9817778 | 0 | 0 | 0
203 | 0.9817778 | 0 | 0 | 0
204 | 0.9817778 | 0 | 0 | 0
205 | 0.9817778 | 0 | 0 | 0
206 | 0.9817778 | 0 | 0 | 0
207 | 0.9817778 | 0 | 0 | 0
208 | 0.9817778 | 0 | 0 | 0
209 | 0.9817778 | 0 | 0 | 0
210 | 0.9817778 | 0 | 0 | 0
211 | 0.9817778 | 0 | 0 | 0
212 | 0.9817778 | 0 | 0 | 0
213 | 0.9817778 | 0 | 0 | 0
214 | 0.9817778 | 0 | 0 | 0
215 | 0.9817778 | 0 | 0 | 0
216 | 0.9817778 | 0 | 0 | 0
217 | 0.9817778 | 0 | 0 | 0
218 | 0.9817778 | 0 | 0 | 0
219 | 0.9817778 | 0 | 0 | 0
220 | 0.9817778 | 0 | 0 | 0
221 | 0.9817778 | 0 | 0 | 0
222 | 0.9817778 | 0 | 0 | 0
223 | 0.9817778 | 0 | 0 | 0
224 | 0.9817778 | 0 | 0 | 0
225 | 0.9817778 | 0 | 0 | 0
226 | 0.9817778 | 0 | 0 | 0
227 | 0.9817778 | 0 | 0 | 0
228 | 0.9833846 | 0 | 0 | 0
229 | 0.9833846 | 0 | 0 | 0
230 | 0.9833846 | 0 | 0 | 0
231 | 0.9833846 | 0 | 0 | 0
232 | 0.9817778 | 0 | 0 | 0
233 | 0.9833846 | 0 | 0 | 0
234 | 0.9833846 | 0 | 0 | 0
235 | 0.9817778 | 0 | 0 | 0
236 | 0.9817778 | 0 | 0 | 0
237 | 0.9833846 | 0 | 0 | 0
238 | 0.9817778 | 0 | 0 | 0
239 | 0.9817778 | 0 | 0 | 0
240 | 0.9833846 | 0 | 0 | 0
241 | 0.9833846 | 0 | 0 | 0
242 | 0.9833846 | 0 | 0 | 0
243 | 0.9817778 | 0 | 0 | 0
244 | 0.9833846 | 0 | 0 | 0
245 | 0.9833846 | 0 | 0 | 0
246 | 0.9833846 | 0 | 0 | 0
247 | 0.9833846 | 0 | 0 | 0
248 | 0.9833846 | 0 | 0 | 0
249 | 0.9833846 | 0 | 0 | 0
250 | 0.9833846 | 0 | 0 | 0
251 | 0.9833846 | 0 | 0 | 0
252 | 0.9833846 | 0 | 0 | 0
253 | 0.9833846 | 0 | 0 | 0
254 | 0.9833846 | 0 | 0 | 0
255 | 0.9833846 | 0 | 0 | 0