## Summary
0
Time | 2023-10-06 15:36
ID | torque.3_GB_LM_A33
Pixel | 0
Pixel Area | 0.058
Irradiance | 100
Panel Temperature | 0
Voc | 0.001606838
Isc | 0
Vmp | 0.8676923
Imp | 1.291771
Pmp | 1.12086
FF | 11208601.2
Eff | 0.1932517
Dir | Reverse

## Data
| Voltage | Current | Current Density | Power
0 | 0.001606838 | 1.346908 | 23.22255 | 0.002164262
1 | 0.003213675 | 1.346908 | 23.22255 | 0.004328525
2 | 0.004820513 | 1.346908 | 23.22255 | 0.006492787
3 | 0.008034188 | 1.354785 | 23.35836 | 0.01088459
4 | 0.01124786 | 1.354785 | 23.35836 | 0.01523843
5 | 0.01446154 | 1.346908 | 23.22255 | 0.01947836
6 | 0.01928205 | 1.346908 | 23.22255 | 0.02597115
7 | 0.02410256 | 1.346908 | 23.22255 | 0.03246394
8 | 0.03052991 | 1.354785 | 23.35836 | 0.04136146
9 | 0.0385641 | 1.346908 | 23.22255 | 0.0519423
10 | 0.04499145 | 1.346908 | 23.22255 | 0.06059935
11 | 0.05302564 | 1.346908 | 23.22255 | 0.07142066
12 | 0.05784615 | 1.346908 | 23.22255 | 0.07791345
13 | 0.06588034 | 1.346908 | 23.22255 | 0.08873476
14 | 0.07230769 | 1.346908 | 23.22255 | 0.09739181
15 | 0.07873504 | 1.346908 | 23.22255 | 0.1060489
16 | 0.09158974 | 1.346908 | 23.22255 | 0.123363
17 | 0.1028376 | 1.346908 | 23.22255 | 0.1385128
18 | 0.1140855 | 1.346908 | 23.22255 | 0.1536626
19 | 0.1237265 | 1.339031 | 23.08675 | 0.1656737
20 | 0.1349744 | 1.346908 | 23.22255 | 0.181798
21 | 0.1430085 | 1.346908 | 23.22255 | 0.1926194
22 | 0.1526496 | 1.346908 | 23.22255 | 0.2056049
23 | 0.1606838 | 1.346908 | 23.22255 | 0.2164262
24 | 0.1703248 | 1.346908 | 23.22255 | 0.2294118
25 | 0.1799658 | 1.346908 | 23.22255 | 0.2423974
26 | 0.188 | 1.346908 | 23.22255 | 0.2532187
27 | 0.197641 | 1.346908 | 23.22255 | 0.2662043
28 | 0.2056752 | 1.346908 | 23.22255 | 0.2770256
29 | 0.2153162 | 1.346908 | 23.22255 | 0.2900112
30 | 0.2217436 | 1.346908 | 23.22255 | 0.2986682
31 | 0.2281709 | 1.346908 | 23.22255 | 0.3073253
32 | 0.247453 | 1.346908 | 23.22255 | 0.3332964
33 | 0.2651282 | 1.346908 | 23.22255 | 0.3571033
34 | 0.2811966 | 1.346908 | 23.22255 | 0.3787459
35 | 0.2940513 | 1.346908 | 23.22255 | 0.39606
36 | 0.306906 | 1.346908 | 23.22255 | 0.4133741
37 | 0.3197607 | 1.339031 | 23.08675 | 0.4281696
38 | 0.3310085 | 1.346908 | 23.22255 | 0.4458381
39 | 0.3406496 | 1.346908 | 23.22255 | 0.4588236
40 | 0.3535043 | 1.346908 | 23.22255 | 0.4761377
41 | 0.3647521 | 1.346908 | 23.22255 | 0.4912876
42 | 0.3743932 | 1.339031 | 23.08675 | 0.5013242
43 | 0.385641 | 1.346908 | 23.22255 | 0.519423
44 | 0.3952821 | 1.339031 | 23.08675 | 0.5292951
45 | 0.4033162 | 1.339031 | 23.08675 | 0.5400531
46 | 0.4113504 | 1.346908 | 23.22255 | 0.5540512
47 | 0.4193846 | 1.339031 | 23.08675 | 0.5615691
48 | 0.4338462 | 1.339031 | 23.08675 | 0.5809336
49 | 0.4467009 | 1.346908 | 23.22255 | 0.601665
50 | 0.4595556 | 1.339031 | 23.08675 | 0.6153593
51 | 0.4691966 | 1.346908 | 23.22255 | 0.6319646
52 | 0.4788376 | 1.339031 | 23.08675 | 0.6411786
53 | 0.4900855 | 1.346908 | 23.22255 | 0.6601
54 | 0.4997265 | 1.339031 | 23.08675 | 0.6691494
55 | 0.5077607 | 1.346908 | 23.22255 | 0.6839069
56 | 0.5190085 | 1.346908 | 23.22255 | 0.6990568
57 | 0.5286496 | 1.339031 | 23.08675 | 0.7078783
58 | 0.5382906 | 1.339031 | 23.08675 | 0.720788
59 | 0.5463248 | 1.339031 | 23.08675 | 0.731546
60 | 0.5559658 | 1.339031 | 23.08675 | 0.7444556
61 | 0.564 | 1.339031 | 23.08675 | 0.7552137
62 | 0.5720342 | 1.339031 | 23.08675 | 0.7659717
63 | 0.5800684 | 1.339031 | 23.08675 | 0.7767297
64 | 0.5929231 | 1.339031 | 23.08675 | 0.7939426
65 | 0.6057778 | 1.339031 | 23.08675 | 0.8111554
66 | 0.6154188 | 1.339031 | 23.08675 | 0.8240651
67 | 0.6266667 | 1.339031 | 23.08675 | 0.8391263
68 | 0.6379145 | 1.339031 | 23.08675 | 0.8541875
69 | 0.6475556 | 1.339031 | 23.08675 | 0.8670972
70 | 0.6555897 | 1.339031 | 23.08675 | 0.8778552
71 | 0.6652308 | 1.339031 | 23.08675 | 0.8907648
72 | 0.6748718 | 1.331155 | 22.95094 | 0.8983588
73 | 0.6845128 | 1.331155 | 22.95094 | 0.9111924
74 | 0.6941538 | 1.331155 | 22.95094 | 0.9240261
75 | 0.702188 | 1.331155 | 22.95094 | 0.9347209
76 | 0.7102222 | 1.331155 | 22.95094 | 0.9454156
77 | 0.7198632 | 1.331155 | 22.95094 | 0.9582493
78 | 0.7278974 | 1.331155 | 22.95094 | 0.9689441
79 | 0.7343248 | 1.331155 | 22.95094 | 0.9774999
80 | 0.7471795 | 1.331155 | 22.95094 | 0.9946115
81 | 0.7584274 | 1.323278 | 22.81514 | 1.00361
82 | 0.7680684 | 1.323278 | 22.81514 | 1.016368
83 | 0.7777094 | 1.323278 | 22.81514 | 1.029126
84 | 0.7873504 | 1.315401 | 22.67933 | 1.035682
85 | 0.7953846 | 1.315401 | 22.67933 | 1.04625
86 | 0.8034188 | 1.315401 | 22.67933 | 1.056818
87 | 0.811453 | 1.315401 | 22.67933 | 1.067386
88 | 0.8194872 | 1.315401 | 22.67933 | 1.077955
89 | 0.8275214 | 1.307525 | 22.54353 | 1.082005
90 | 0.8355556 | 1.299648 | 22.40773 | 1.085928
91 | 0.8419829 | 1.299648 | 22.40773 | 1.094281
92 | 0.8484103 | 1.299648 | 22.40773 | 1.102635
93 | 0.8548376 | 1.299648 | 22.40773 | 1.110988
94 | 0.861265 | 1.291771 | 22.27192 | 1.112557
95 | 0.8676923 | 1.291771 | 22.27192 | 1.12086
96 | 0.8757265 | 1.276018 | 22.00031 | 1.117443
97 | 0.8837607 | 1.260265 | 21.7287 | 1.113772
98 | 0.8917949 | 1.252388 | 21.5929 | 1.116873
99 | 0.8982222 | 1.244511 | 21.45709 | 1.117848
100 | 0.9046496 | 1.236635 | 21.32129 | 1.118721
101 | 0.9110769 | 1.220882 | 21.04968 | 1.112317
102 | 0.9142906 | 1.213005 | 20.91388 | 1.109039
103 | 0.9207179 | 1.213005 | 20.91388 | 1.116835
104 | 0.9255385 | 1.205128 | 20.77807 | 1.115393
105 | 0.9287521 | 1.197252 | 20.64227 | 1.11195
106 | 0.9335726 | 1.189375 | 20.50646 | 1.110368
107 | 0.9367863 | 1.181498 | 20.37066 | 1.106811
108 | 0.94 | 1.173622 | 20.23485 | 1.103204
109 | 0.9432137 | 1.165745 | 20.09905 | 1.099547
110 | 0.9464274 | 1.157868 | 19.96325 | 1.095838
111 | 0.949641 | 1.149992 | 19.82744 | 1.092079
112 | 0.9512479 | 1.142115 | 19.69164 | 1.086434
113 | 0.9544615 | 1.134238 | 19.55583 | 1.082587
114 | 0.9576752 | 1.118485 | 19.28422 | 1.071145
115 | 0.9608889 | 1.118485 | 19.28422 | 1.07474
116 | 0.9624957 | 1.110608 | 19.14842 | 1.068956
117 | 0.9641026 | 1.102732 | 19.01262 | 1.063146
118 | 0.9673162 | 1.094855 | 18.87681 | 1.059071
119 | 0.9689231 | 1.086978 | 18.74101 | 1.053198
120 | 0.9705299 | 1.079102 | 18.6052 | 1.047301
121 | 0.9721368 | 1.071225 | 18.4694 | 1.041377
122 | 0.9737436 | 1.063348 | 18.33359 | 1.035429
123 | 0.9769573 | 1.055472 | 18.19779 | 1.031151
124 | 0.9785641 | 1.055472 | 18.19779 | 1.032847
125 | 0.9801709 | 1.047595 | 18.06198 | 1.026822
126 | 0.9817778 | 1.039718 | 17.92618 | 1.020772
127 | 0.9833846 | 1.039718 | 17.92618 | 1.022443
128 | 0.9930256 | 0.8743087 | 15.07429 | 0.868211
129 | 1.004274 | 0.7404056 | 12.76561 | 0.7435697
130 | 1.013915 | 0.6222557 | 10.72855 | 0.6309141
131 | 1.020342 | 0.5277359 | 9.098894 | 0.538471
132 | 1.026769 | 0.456846 | 7.876655 | 0.4690754
133 | 1.033197 | 0.3859561 | 6.654415 | 0.3987685
134 | 1.038017 | 0.3308195 | 5.703785 | 0.3433963
135 | 1.041231 | 0.2835596 | 4.888958 | 0.295251
136 | 1.046051 | 0.2441763 | 4.209936 | 0.2554209
137 | 1.049265 | 0.204793 | 3.530914 | 0.2148821
138 | 1.052479 | 0.1811631 | 3.123501 | 0.1906703
139 | 1.054085 | 0.1496564 | 2.580284 | 0.1577507
140 | 1.057299 | 0.1339031 | 2.308675 | 0.1415757
141 | 1.058906 | 0.1102732 | 1.901262 | 0.1167689
142 | 1.060513 | 0.09451986 | 1.629653 | 0.1002395
143 | 1.06212 | 0.07876655 | 1.358044 | 0.0836595
144 | 1.063726 | 0.07088989 | 1.22224 | 0.07540746
145 | 1.065333 | 0.06301324 | 1.086435 | 0.0671301
146 | 1.065333 | 0.05513658 | 0.9506308 | 0.05873884
147 | 1.06694 | 0.04725993 | 0.8148264 | 0.05042352
148 | 1.068547 | 0.03938327 | 0.679022 | 0.04208288
149 | 1.068547 | 0.03938327 | 0.679022 | 0.04208288
150 | 1.068547 | 0.03150662 | 0.5432176 | 0.0336663
151 | 1.070154 | 0.02362996 | 0.4074132 | 0.0252877
152 | 1.070154 | 0.02362996 | 0.4074132 | 0.0252877
153 | 1.071761 | 0.01575331 | 0.2716088 | 0.01688378
154 | 1.071761 | 0.01575331 | 0.2716088 | 0.01688378
155 | 1.071761 | 0.01575331 | 0.2716088 | 0.01688378
156 | 1.073368 | 0.01575331 | 0.2716088 | 0.01690909
157 | 1.073368 | 0.01575331 | 0.2716088 | 0.01690909
158 | 1.073368 | 0.01575331 | 0.2716088 | 0.01690909
159 | 1.073368 | 0.007876655 | 0.1358044 | 0.008454546
160 | 1.074974 | 0.007876655 | 0.1358044 | 0.008467202
161 | 1.074974 | 0.007876655 | 0.1358044 | 0.008467202
162 | 1.074974 | 0.007876655 | 0.1358044 | 0.008467202
163 | 1.074974 | 0.007876655 | 0.1358044 | 0.008467202
164 | 1.074974 | 0 | 0 | 0
165 | 1.074974 | 0.007876655 | 0.1358044 | 0.008467202
166 | 1.074974 | 0.007876655 | 0.1358044 | 0.008467202
167 | 1.074974 | 0 | 0 | 0
168 | 1.076581 | 0 | 0 | 0
169 | 1.076581 | 0.007876655 | 0.1358044 | 0.008479859
170 | 1.076581 | 0.007876655 | 0.1358044 | 0.008479859
171 | 1.076581 | 0.007876655 | 0.1358044 | 0.008479859
172 | 1.076581 | 0.007876655 | 0.1358044 | 0.008479859
173 | 1.076581 | 0 | 0 | 0
174 | 1.076581 | 0 | 0 | 0
175 | 1.076581 | 0 | 0 | 0
176 | 1.076581 | 0 | 0 | 0
177 | 1.076581 | 0 | 0 | 0
178 | 1.076581 | 0 | 0 | 0
179 | 1.076581 | 0 | 0 | 0
180 | 1.076581 | 0 | 0 | 0
181 | 1.078188 | 0 | 0 | 0
182 | 1.078188 | 0 | 0 | 0
183 | 1.076581 | 0 | 0 | 0
184 | 1.078188 | 0 | 0 | 0
185 | 1.078188 | 0 | 0 | 0
186 | 1.076581 | 0 | 0 | 0
187 | 1.078188 | 0 | 0 | 0
188 | 1.078188 | 0 | 0 | 0
189 | 1.078188 | 0 | 0 | 0
190 | 1.078188 | 0 | 0 | 0
191 | 1.078188 | 0 | 0 | 0
192 | 1.078188 | 0 | 0 | 0
193 | 1.078188 | 0 | 0 | 0
194 | 1.078188 | 0 | 0 | 0
195 | 1.078188 | 0 | 0 | 0
196 | 1.078188 | 0 | 0 | 0
197 | 1.078188 | 0 | 0 | 0
198 | 1.078188 | 0 | 0 | 0
199 | 1.078188 | 0 | 0 | 0
200 | 1.078188 | 0 | 0 | 0
201 | 1.078188 | 0 | 0 | 0
202 | 1.078188 | 0 | 0 | 0
203 | 1.078188 | 0 | 0 | 0
204 | 1.078188 | 0 | 0 | 0
205 | 1.078188 | 0 | 0 | 0
206 | 1.078188 | 0 | 0 | 0
207 | 1.078188 | 0 | 0 | 0
208 | 1.079795 | 0 | 0 | 0
209 | 1.078188 | 0 | 0 | 0
210 | 1.078188 | 0 | 0 | 0
211 | 1.078188 | 0 | 0 | 0
212 | 1.078188 | 0 | 0 | 0
213 | 1.078188 | 0 | 0 | 0
214 | 1.078188 | 0 | 0 | 0
215 | 1.079795 | 0 | 0 | 0
216 | 1.079795 | 0 | 0 | 0
217 | 1.079795 | 0 | 0 | 0
218 | 1.079795 | 0 | 0 | 0
219 | 1.079795 | 0 | 0 | 0
220 | 1.079795 | 0 | 0 | 0
221 | 1.079795 | 0 | 0 | 0
222 | 1.079795 | 0 | 0 | 0
223 | 1.079795 | 0 | 0 | 0
224 | 1.078188 | 0 | 0 | 0
225 | 1.079795 | 0 | 0 | 0
226 | 1.079795 | 0 | 0 | 0
227 | 1.079795 | 0 | 0 | 0
228 | 1.079795 | 0 | 0 | 0
229 | 1.079795 | 0 | 0 | 0
230 | 1.079795 | 0 | 0 | 0
231 | 1.079795 | 0 | 0 | 0
232 | 1.079795 | 0 | 0 | 0
233 | 1.079795 | 0 | 0 | 0
234 | 1.079795 | 0 | 0 | 0
235 | 1.079795 | 0 | 0 | 0
236 | 1.079795 | 0 | 0 | 0
237 | 1.079795 | 0 | 0 | 0
238 | 1.079795 | 0 | 0 | 0
239 | 1.079795 | 0 | 0 | 0
240 | 1.079795 | 0 | 0 | 0
241 | 1.079795 | 0 | 0 | 0
242 | 1.079795 | 0 | 0 | 0
243 | 1.079795 | 0 | 0 | 0
244 | 1.079795 | 0 | 0 | 0
245 | 1.079795 | 0 | 0 | 0
246 | 1.079795 | 0 | 0 | 0
247 | 1.079795 | 0 | 0 | 0
248 | 1.079795 | 0 | 0 | 0
249 | 1.079795 | 0 | 0 | 0
250 | 1.079795 | 0 | 0 | 0
251 | 1.079795 | 0 | 0 | 0
252 | 1.079795 | 0 | 0 | 0
253 | 1.079795 | 0 | 0 | 0
254 | 1.079795 | 0 | 0 | 0
255 | 1.079795 | 0 | 0 | 0