## Summary
0
Time | 2023-10-06 15:37
ID | torque.3_GB_LM_A33
Pixel | 4
Pixel Area | 0.058
Irradiance | 100
Panel Temperature | 0
Voc | 0.001606838
Isc | 0
Vmp | 0.9078632
Imp | 1.110608
Pmp | 1.008281
FF | 10082805.0
Eff | 0.1738415
Dir | Reverse

## Data
| Voltage | Current | Current Density | Power
0 | 0.001606838 | 1.071225 | 18.4694 | 0.001721285
1 | 0.003213675 | 1.110608 | 19.14842 | 0.003569135
2 | 0.004820513 | 1.149992 | 19.82744 | 0.005543549
3 | 0.008034188 | 1.173622 | 20.23485 | 0.009429096
4 | 0.01124786 | 1.197252 | 20.64227 | 0.01346652
5 | 0.01446154 | 1.213005 | 20.91388 | 0.01754192
6 | 0.01928205 | 1.236635 | 21.32129 | 0.02384486
7 | 0.02410256 | 1.252388 | 21.5929 | 0.03018577
8 | 0.03052991 | 1.260265 | 21.7287 | 0.03847578
9 | 0.03695726 | 1.276018 | 22.00031 | 0.04715814
10 | 0.04338462 | 1.283895 | 22.13612 | 0.05570128
11 | 0.0514188 | 1.291771 | 22.27192 | 0.06642134
12 | 0.05784615 | 1.299648 | 22.40773 | 0.07517964
13 | 0.0642735 | 1.299648 | 22.40773 | 0.08353294
14 | 0.07230769 | 1.307525 | 22.54353 | 0.0945441
15 | 0.07873504 | 1.307525 | 22.54353 | 0.102948
16 | 0.08998291 | 1.307525 | 22.54353 | 0.1176549
17 | 0.1028376 | 1.315401 | 22.67933 | 0.1352727
18 | 0.1140855 | 1.315401 | 22.67933 | 0.1500682
19 | 0.1237265 | 1.323278 | 22.81514 | 0.1637246
20 | 0.1317607 | 1.323278 | 22.81514 | 0.174356
21 | 0.1414017 | 1.315401 | 22.67933 | 0.186
22 | 0.1510427 | 1.323278 | 22.81514 | 0.1998715
23 | 0.1590769 | 1.323278 | 22.81514 | 0.210503
24 | 0.1687179 | 1.323278 | 22.81514 | 0.2232608
25 | 0.178359 | 1.323278 | 22.81514 | 0.2360185
26 | 0.1863932 | 1.323278 | 22.81514 | 0.24665
27 | 0.1960342 | 1.323278 | 22.81514 | 0.2594077
28 | 0.2040684 | 1.323278 | 22.81514 | 0.2700392
29 | 0.2121026 | 1.323278 | 22.81514 | 0.2806707
30 | 0.2201368 | 1.331155 | 22.95094 | 0.2930361
31 | 0.2265641 | 1.331155 | 22.95094 | 0.3015919
32 | 0.2442393 | 1.323278 | 22.81514 | 0.3231965
33 | 0.2619145 | 1.323278 | 22.81514 | 0.3465857
34 | 0.2763761 | 1.323278 | 22.81514 | 0.3657224
35 | 0.2908376 | 1.323278 | 22.81514 | 0.384859
36 | 0.3036923 | 1.323278 | 22.81514 | 0.4018694
37 | 0.316547 | 1.323278 | 22.81514 | 0.4188797
38 | 0.326188 | 1.323278 | 22.81514 | 0.4316375
39 | 0.3374359 | 1.323278 | 22.81514 | 0.4465215
40 | 0.3486838 | 1.315401 | 22.67933 | 0.4586591
41 | 0.3599316 | 1.323278 | 22.81514 | 0.4762896
42 | 0.3695726 | 1.323278 | 22.81514 | 0.4890474
43 | 0.3792137 | 1.315401 | 22.67933 | 0.4988182
44 | 0.3888547 | 1.323278 | 22.81514 | 0.5145629
45 | 0.3984957 | 1.323278 | 22.81514 | 0.5273206
46 | 0.4065299 | 1.323278 | 22.81514 | 0.5379521
47 | 0.4145641 | 1.315401 | 22.67933 | 0.5453182
48 | 0.4274188 | 1.315401 | 22.67933 | 0.5622273
49 | 0.4386667 | 1.315401 | 22.67933 | 0.5770227
50 | 0.4499145 | 1.315401 | 22.67933 | 0.5918182
51 | 0.4611624 | 1.315401 | 22.67933 | 0.6066136
52 | 0.4708034 | 1.315401 | 22.67933 | 0.6192955
53 | 0.4804444 | 1.315401 | 22.67933 | 0.6319773
54 | 0.4884786 | 1.315401 | 22.67933 | 0.6425455
55 | 0.4981197 | 1.315401 | 22.67933 | 0.6552273
56 | 0.5077607 | 1.307525 | 22.54353 | 0.6639096
57 | 0.5174017 | 1.307525 | 22.54353 | 0.6765155
58 | 0.5254359 | 1.307525 | 22.54353 | 0.6870204
59 | 0.5334701 | 1.307525 | 22.54353 | 0.6975253
60 | 0.5431111 | 1.307525 | 22.54353 | 0.7101312
61 | 0.5495385 | 1.307525 | 22.54353 | 0.7185351
62 | 0.5575726 | 1.307525 | 22.54353 | 0.72904
63 | 0.5656068 | 1.299648 | 22.40773 | 0.7350898
64 | 0.5768547 | 1.299648 | 22.40773 | 0.7497081
65 | 0.5881026 | 1.291771 | 22.27192 | 0.7596941
66 | 0.5977436 | 1.291771 | 22.27192 | 0.7721481
67 | 0.6073846 | 1.291771 | 22.27192 | 0.7846021
68 | 0.6154188 | 1.283895 | 22.13612 | 0.790133
69 | 0.6218462 | 1.283895 | 22.13612 | 0.798385
70 | 0.6314872 | 1.276018 | 22.00031 | 0.8057891
71 | 0.6379145 | 1.283895 | 22.13612 | 0.8190151
72 | 0.6475556 | 1.276018 | 22.00031 | 0.8262926
73 | 0.6555897 | 1.276018 | 22.00031 | 0.8365444
74 | 0.6636239 | 1.268141 | 21.86451 | 0.841569
75 | 0.6716581 | 1.268141 | 21.86451 | 0.8517575
76 | 0.6780855 | 1.268141 | 21.86451 | 0.8599083
77 | 0.6845128 | 1.260265 | 21.7287 | 0.8626674
78 | 0.6909402 | 1.260265 | 21.7287 | 0.8707676
79 | 0.6973675 | 1.260265 | 21.7287 | 0.8788677
80 | 0.7070085 | 1.252388 | 21.5929 | 0.8854491
81 | 0.7150427 | 1.244511 | 21.45709 | 0.8898789
82 | 0.7246838 | 1.244511 | 21.45709 | 0.9018773
83 | 0.7327179 | 1.244511 | 21.45709 | 0.9118759
84 | 0.7391453 | 1.236635 | 21.32129 | 0.9140528
85 | 0.7471795 | 1.236635 | 21.32129 | 0.9239882
86 | 0.7536068 | 1.236635 | 21.32129 | 0.9319365
87 | 0.7600342 | 1.228758 | 21.18549 | 0.9338982
88 | 0.7680684 | 1.220882 | 21.04968 | 0.9377205
89 | 0.7761026 | 1.220882 | 21.04968 | 0.9475293
90 | 0.7825299 | 1.220882 | 21.04968 | 0.9553763
91 | 0.7873504 | 1.213005 | 20.91388 | 0.9550599
92 | 0.7937778 | 1.213005 | 20.91388 | 0.9628563
93 | 0.8002051 | 1.213005 | 20.91388 | 0.9706527
94 | 0.8066325 | 1.205128 | 20.77807 | 0.9720956
95 | 0.811453 | 1.205128 | 20.77807 | 0.9779049
96 | 0.821094 | 1.197252 | 20.64227 | 0.9830561
97 | 0.8291282 | 1.181498 | 20.37066 | 0.9796135
98 | 0.8371624 | 1.173622 | 20.23485 | 0.9825119
99 | 0.8435897 | 1.165745 | 20.09905 | 0.9834105
100 | 0.8516239 | 1.157868 | 19.96325 | 0.9860683
101 | 0.8580513 | 1.157868 | 19.96325 | 0.9935104
102 | 0.8644786 | 1.149992 | 19.82744 | 0.9941432
103 | 0.8692991 | 1.142115 | 19.69164 | 0.9928396
104 | 0.8757265 | 1.134238 | 19.55583 | 0.9932825
105 | 0.8821538 | 1.134238 | 19.55583 | 1.000573
106 | 0.8853675 | 1.126362 | 19.42003 | 0.997244
107 | 0.890188 | 1.126362 | 19.42003 | 1.002674
108 | 0.8950085 | 1.118485 | 19.28422 | 1.001054
109 | 0.8998291 | 1.110608 | 19.14842 | 0.9993577
110 | 0.9030427 | 1.110608 | 19.14842 | 1.002927
111 | 0.9078632 | 1.110608 | 19.14842 | 1.008281
112 | 0.9110769 | 1.094855 | 18.87681 | 0.9974972
113 | 0.9158974 | 1.086978 | 18.74101 | 0.9955607
114 | 0.9207179 | 1.086978 | 18.74101 | 1.000801
115 | 0.9239316 | 1.071225 | 18.4694 | 0.9897387
116 | 0.9271453 | 1.071225 | 18.4694 | 0.9931813
117 | 0.930359 | 1.063348 | 18.33359 | 0.9892957
118 | 0.9335726 | 1.055472 | 18.19779 | 0.9853596
119 | 0.9367863 | 1.055472 | 18.19779 | 0.9887515
120 | 0.94 | 1.047595 | 18.06198 | 0.9847394
121 | 0.9416068 | 1.039718 | 17.92618 | 0.979006
122 | 0.9448205 | 1.031842 | 17.79038 | 0.9749053
123 | 0.9464274 | 1.031842 | 17.79038 | 0.9765633
124 | 0.949641 | 1.023965 | 17.65457 | 0.9723993
125 | 0.9512479 | 1.023965 | 17.65457 | 0.9740447
126 | 0.9544615 | 1.016088 | 17.51877 | 0.9698174
127 | 0.9560684 | 1.016088 | 17.51877 | 0.9714501
128 | 0.9689231 | 0.8506787 | 14.66687 | 0.8242423
129 | 0.9817778 | 0.7167756 | 12.3582 | 0.7037144
130 | 0.9930256 | 0.6065024 | 10.45694 | 0.6022725
131 | 1.002667 | 0.5198592 | 8.96309 | 0.5212455
132 | 1.010701 | 0.433216 | 7.469242 | 0.4378518
133 | 1.017128 | 0.3702028 | 6.382807 | 0.3765437
134 | 1.023556 | 0.3150662 | 5.432176 | 0.3224878
135 | 1.028376 | 0.2678063 | 4.617349 | 0.2754056
136 | 1.033197 | 0.228423 | 3.938327 | 0.2360059
137 | 1.03641 | 0.1969164 | 3.39511 | 0.2040861
138 | 1.041231 | 0.1654098 | 2.851892 | 0.1722297
139 | 1.042838 | 0.1417798 | 2.444479 | 0.1478533
140 | 1.046051 | 0.1181498 | 2.037066 | 0.1235908
141 | 1.047658 | 0.1023965 | 1.765457 | 0.1072765
142 | 1.050872 | 0.0866432 | 1.493848 | 0.0910509
143 | 1.050872 | 0.07088989 | 1.22224 | 0.07449619
144 | 1.054085 | 0.06301324 | 1.086435 | 0.06642134
145 | 1.055692 | 0.05513658 | 0.9506308 | 0.05820727
146 | 1.057299 | 0.04725993 | 0.8148264 | 0.04996788
147 | 1.058906 | 0.03938327 | 0.679022 | 0.04170319
148 | 1.058906 | 0.03150662 | 0.5432176 | 0.03336255
149 | 1.060513 | 0.03150662 | 0.5432176 | 0.03341317
150 | 1.060513 | 0.02362996 | 0.4074132 | 0.02505988
151 | 1.06212 | 0.02362996 | 0.4074132 | 0.02509785
152 | 1.06212 | 0.01575331 | 0.2716088 | 0.0167319
153 | 1.063726 | 0.01575331 | 0.2716088 | 0.01675721
154 | 1.063726 | 0.01575331 | 0.2716088 | 0.01675721
155 | 1.065333 | 0.007876655 | 0.1358044 | 0.008391263
156 | 1.065333 | 0.007876655 | 0.1358044 | 0.008391263
157 | 1.065333 | 0.007876655 | 0.1358044 | 0.008391263
158 | 1.065333 | 0.007876655 | 0.1358044 | 0.008391263
159 | 1.06694 | 0.007876655 | 0.1358044 | 0.00840392
160 | 1.065333 | 0.007876655 | 0.1358044 | 0.008391263
161 | 1.06694 | 0.007876655 | 0.1358044 | 0.00840392
162 | 1.06694 | 0.007876655 | 0.1358044 | 0.00840392
163 | 1.06694 | 0 | 0 | 0
164 | 1.06694 | 0.007876655 | 0.1358044 | 0.00840392
165 | 1.06694 | 0 | 0 | 0
166 | 1.06694 | 0 | 0 | 0
167 | 1.06694 | 0.007876655 | 0.1358044 | 0.00840392
168 | 1.068547 | 0 | 0 | 0
169 | 1.068547 | 0 | 0 | 0
170 | 1.068547 | 0 | 0 | 0
171 | 1.068547 | 0 | 0 | 0
172 | 1.068547 | 0.007876655 | 0.1358044 | 0.008416576
173 | 1.068547 | 0 | 0 | 0
174 | 1.068547 | 0 | 0 | 0
175 | 1.068547 | 0 | 0 | 0
176 | 1.068547 | 0 | 0 | 0
177 | 1.068547 | 0 | 0 | 0
178 | 1.068547 | 0 | 0 | 0
179 | 1.068547 | 0 | 0 | 0
180 | 1.068547 | 0 | 0 | 0
181 | 1.068547 | 0 | 0 | 0
182 | 1.068547 | 0 | 0 | 0
183 | 1.068547 | 0 | 0 | 0
184 | 1.068547 | 0 | 0 | 0
185 | 1.068547 | 0 | 0 | 0
186 | 1.068547 | 0 | 0 | 0
187 | 1.068547 | 0 | 0 | 0
188 | 1.068547 | 0 | 0 | 0
189 | 1.070154 | 0 | 0 | 0
190 | 1.068547 | 0 | 0 | 0
191 | 1.068547 | 0 | 0 | 0
192 | 1.068547 | 0 | 0 | 0
193 | 1.068547 | 0 | 0 | 0
194 | 1.068547 | 0 | 0 | 0
195 | 1.068547 | 0 | 0 | 0
196 | 1.068547 | 0 | 0 | 0
197 | 1.068547 | 0 | 0 | 0
198 | 1.068547 | 0 | 0 | 0
199 | 1.068547 | 0 | 0 | 0
200 | 1.068547 | 0 | 0 | 0
201 | 1.068547 | 0 | 0 | 0
202 | 1.068547 | 0 | 0 | 0
203 | 1.068547 | 0 | 0 | 0
204 | 1.068547 | 0 | 0 | 0
205 | 1.068547 | 0 | 0 | 0
206 | 1.068547 | 0 | 0 | 0
207 | 1.068547 | 0 | 0 | 0
208 | 1.068547 | 0 | 0 | 0
209 | 1.068547 | 0 | 0 | 0
210 | 1.070154 | 0 | 0 | 0
211 | 1.068547 | 0 | 0 | 0
212 | 1.068547 | 0 | 0 | 0
213 | 1.068547 | 0 | 0 | 0
214 | 1.068547 | 0 | 0 | 0
215 | 1.068547 | 0 | 0 | 0
216 | 1.068547 | 0 | 0 | 0
217 | 1.068547 | 0 | 0 | 0
218 | 1.068547 | 0 | 0 | 0
219 | 1.068547 | 0 | 0 | 0
220 | 1.068547 | 0 | 0 | 0
221 | 1.068547 | 0 | 0 | 0
222 | 1.06694 | 0 | 0 | 0
223 | 1.068547 | 0 | 0 | 0
224 | 1.068547 | 0 | 0 | 0
225 | 1.068547 | 0 | 0 | 0
226 | 1.068547 | 0 | 0 | 0
227 | 1.068547 | 0 | 0 | 0
228 | 1.068547 | 0 | 0 | 0
229 | 1.068547 | 0 | 0 | 0
230 | 1.068547 | 0 | 0 | 0
231 | 1.068547 | 0 | 0 | 0
232 | 1.068547 | 0 | 0 | 0
233 | 1.068547 | 0 | 0 | 0
234 | 1.068547 | 0 | 0 | 0
235 | 1.068547 | 0 | 0 | 0
236 | 1.068547 | 0 | 0 | 0
237 | 1.068547 | 0 | 0 | 0
238 | 1.06694 | 0 | 0 | 0
239 | 1.068547 | 0 | 0 | 0
240 | 1.068547 | 0 | 0 | 0
241 | 1.068547 | 0 | 0 | 0
242 | 1.068547 | 0 | 0 | 0
243 | 1.068547 | 0 | 0 | 0
244 | 1.068547 | 0 | 0 | 0
245 | 1.068547 | 0 | 0 | 0
246 | 1.06694 | 0 | 0 | 0
247 | 1.068547 | 0 | 0 | 0
248 | 1.06694 | 0 | 0 | 0
249 | 1.068547 | 0 | 0 | 0
250 | 1.068547 | 0 | 0 | 0
251 | 1.068547 | 0 | 0 | 0
252 | 1.06694 | 0 | 0 | 0
253 | 1.068547 | 0 | 0 | 0
254 | 1.06694 | 0 | 0 | 0
255 | 1.06694 | 0 | 0 | 0