## Summary
| 0 | 0 | 0 | 0 | 0 | 0
Time | 2023-10-06 15:36 | 2023-10-06 15:36 | 2023-10-06 15:36 | 2023-10-06 15:37 | 2023-10-06 15:37 | 2023-10-06 15:37
ID | torque.3_GB_LM_A33 | torque.3_GB_LM_A33 | torque.3_GB_LM_A33 | torque.3_GB_LM_A33 | torque.3_GB_LM_A33 | torque.3_GB_LM_A33
Pixel | 0 | 1 | 2 | 3 | 4 | 5
Pixel Area | 0.058 | 0.058 | 0.058 | 0.058 | 0.058 | 0.058
Irradiance | 100 | 100 | 100 | 100 | 100 | 100
Panel Temperature | 0 | 0 | 0 | 0 | 0 | 0
Voc | 0.001606838 | 0.004820513 | 0.00642735 | 0.00642735 | 0.001606838 | 0.00642735
Isc | 0 | 0 | 0 | 0 | 0 | 0
Vmp | 0.8676923 | 0.8789402 | 0.8869744 | 0.00642735 | 0.9078632 | 0.00642735
Imp | 1.291771 | 1.307525 | 1.291771 | 0.2835596 | 1.110608 | 0.2599296
Pmp | 1.12086 | 1.149236 | 1.145768 | 0.001822537 | 1.008281 | 0.001670659
FF | 11208601.2 | 11492360.0 | 11457681.2 | 18225.37 | 10082805.0 | 16706.59
Eff | 0.1932517 | 0.1981441 | 0.1975462 | 0.0003142305 | 0.1738415 | 0.0002880446
Dir | Reverse | Reverse | Reverse | Reverse | Reverse | Reverse