## Summary
0
Time | 2023-10-06 15:45
ID | torque.3_GB_LM_A35
Pixel | 3
Pixel Area | 0.058
Irradiance | 100
Panel Temperature | 0
Voc | 0.7921709
Isc | 1.394168
Vmp | 0.8934017
Imp | 1.228758
Pmp | 1.097775
FF | 0.9939835
Eff | 0.1892715
Dir | Forward

## Data
| Voltage | Current | Current Density | Power
0 | 0.7921709 | 0 | 0 | 0
1 | 0.821094 | 0 | 0 | 0
2 | 0.8468034 | 0 | 0 | 0
3 | 0.870906 | 0 | 0 | 0
4 | 0.890188 | 0 | 0 | 0
5 | 0.9078632 | 0 | 0 | 0
6 | 0.9239316 | 0 | 0 | 0
7 | 0.9367863 | 0 | 0 | 0
8 | 0.9480342 | 0 | 0 | 0
9 | 0.9592821 | 0 | 0 | 0
10 | 0.9689231 | 0 | 0 | 0
11 | 0.9769573 | 0 | 0 | 0
12 | 0.9849915 | 0 | 0 | 0
13 | 0.9914188 | 0 | 0 | 0
14 | 0.9962393 | 0 | 0 | 0
15 | 1.00106 | 0 | 0 | 0
16 | 1.00588 | 0 | 0 | 0
17 | 1.009094 | 0 | 0 | 0
18 | 1.012308 | 0 | 0 | 0
19 | 1.015521 | 0 | 0 | 0
20 | 1.018735 | 0 | 0 | 0
21 | 1.020342 | 0 | 0 | 0
22 | 1.021949 | 0 | 0 | 0
23 | 1.025162 | 0 | 0 | 0
24 | 1.026769 | 0 | 0 | 0
25 | 1.026769 | 0 | 0 | 0
26 | 1.028376 | 0 | 0 | 0
27 | 1.029983 | 0 | 0 | 0
28 | 1.03159 | 0 | 0 | 0
29 | 1.033197 | 0 | 0 | 0
30 | 1.033197 | 0 | 0 | 0
31 | 1.033197 | 0 | 0 | 0
32 | 1.034803 | 0 | 0 | 0
33 | 1.034803 | 0 | 0 | 0
34 | 1.03641 | 0 | 0 | 0
35 | 1.03641 | 0 | 0 | 0
36 | 1.03641 | 0 | 0 | 0
37 | 1.038017 | 0 | 0 | 0
38 | 1.038017 | 0 | 0 | 0
39 | 1.038017 | 0 | 0 | 0
40 | 1.038017 | 0 | 0 | 0
41 | 1.039624 | 0 | 0 | 0
42 | 1.039624 | 0 | 0 | 0
43 | 1.039624 | 0 | 0 | 0
44 | 1.039624 | 0 | 0 | 0
45 | 1.039624 | 0 | 0 | 0
46 | 1.039624 | 0 | 0 | 0
47 | 1.041231 | 0 | 0 | 0
48 | 1.041231 | 0 | 0 | 0
49 | 1.041231 | 0 | 0 | 0
50 | 1.041231 | 0 | 0 | 0
51 | 1.041231 | 0 | 0 | 0
52 | 1.041231 | 0 | 0 | 0
53 | 1.041231 | 0 | 0 | 0
54 | 1.041231 | 0 | 0 | 0
55 | 1.041231 | 0 | 0 | 0
56 | 1.042838 | 0 | 0 | 0
57 | 1.041231 | 0 | 0 | 0
58 | 1.042838 | 0 | 0 | 0
59 | 1.042838 | 0 | 0 | 0
60 | 1.042838 | 0 | 0 | 0
61 | 1.042838 | 0 | 0 | 0
62 | 1.042838 | 0 | 0 | 0
63 | 1.042838 | 0 | 0 | 0
64 | 1.042838 | 0 | 0 | 0
65 | 1.042838 | 0 | 0 | 0
66 | 1.042838 | 0 | 0 | 0
67 | 1.042838 | 0 | 0 | 0
68 | 1.042838 | 0 | 0 | 0
69 | 1.042838 | 0 | 0 | 0
70 | 1.044444 | 0 | 0 | 0
71 | 1.044444 | 0 | 0 | 0
72 | 1.042838 | 0 | 0 | 0
73 | 1.044444 | 0 | 0 | 0
74 | 1.044444 | 0 | 0 | 0
75 | 1.044444 | 0 | 0 | 0
76 | 1.042838 | 0 | 0 | 0
77 | 1.044444 | 0 | 0 | 0
78 | 1.044444 | 0 | 0 | 0
79 | 1.044444 | 0 | 0 | 0
80 | 1.044444 | 0 | 0 | 0
81 | 1.044444 | 0 | 0 | 0
82 | 1.044444 | 0 | 0 | 0
83 | 1.044444 | 0 | 0 | 0
84 | 1.044444 | 0 | 0 | 0
85 | 1.044444 | 0 | 0 | 0
86 | 1.044444 | 0 | 0 | 0
87 | 1.044444 | 0 | 0 | 0
88 | 1.044444 | 0 | 0 | 0
89 | 1.046051 | 0 | 0 | 0
90 | 1.044444 | 0 | 0 | 0
91 | 1.044444 | 0 | 0 | 0
92 | 1.044444 | 0 | 0 | 0
93 | 1.044444 | 0 | 0 | 0
94 | 1.046051 | 0 | 0 | 0
95 | 1.044444 | 0 | 0 | 0
96 | 1.044444 | 0 | 0 | 0
97 | 1.046051 | 0 | 0 | 0
98 | 1.046051 | 0 | 0 | 0
99 | 1.044444 | 0 | 0 | 0
100 | 1.046051 | 0 | 0 | 0
101 | 1.046051 | 0 | 0 | 0
102 | 1.044444 | 0 | 0 | 0
103 | 1.046051 | 0 | 0 | 0
104 | 1.046051 | 0 | 0 | 0
105 | 1.046051 | 0 | 0 | 0
106 | 1.046051 | 0 | 0 | 0
107 | 1.046051 | 0 | 0 | 0
108 | 1.046051 | 0 | 0 | 0
109 | 1.046051 | 0 | 0 | 0
110 | 1.046051 | 0 | 0 | 0
111 | 1.046051 | 0 | 0 | 0
112 | 1.046051 | 0 | 0 | 0
113 | 1.046051 | 0 | 0 | 0
114 | 1.046051 | 0 | 0 | 0
115 | 1.046051 | 0 | 0 | 0
116 | 1.046051 | 0 | 0 | 0
117 | 1.046051 | 0 | 0 | 0
118 | 1.046051 | 0 | 0 | 0
119 | 1.046051 | 0 | 0 | 0
120 | 1.046051 | 0 | 0 | 0
121 | 1.046051 | 0 | 0 | 0
122 | 1.047658 | 0 | 0 | 0
123 | 1.047658 | 0 | 0 | 0
124 | 1.046051 | 0 | 0 | 0
125 | 1.046051 | 0 | 0 | 0
126 | 1.046051 | 0 | 0 | 0
127 | 1.046051 | 0 | 0 | 0
128 | 1.034803 | 0.1654098 | 2.851892 | 0.1711666
129 | 1.023556 | 0.2993129 | 5.160567 | 0.3063634
130 | 1.015521 | 0.4095861 | 7.061829 | 0.4159434
131 | 1.00588 | 0.5041059 | 8.691481 | 0.5070702
132 | 1.00106 | 0.5828725 | 10.04953 | 0.5834902
133 | 0.9946325 | 0.6458857 | 11.13596 | 0.6424189
134 | 0.989812 | 0.7010223 | 12.08659 | 0.6938803
135 | 0.9849915 | 0.7482822 | 12.90142 | 0.7370516
136 | 0.9801709 | 0.7876655 | 13.58044 | 0.7720468
137 | 0.9769573 | 0.8270488 | 14.25946 | 0.8079913
138 | 0.9737436 | 0.8506787 | 14.66687 | 0.828343
139 | 0.9705299 | 0.8821854 | 15.21009 | 0.8561873
140 | 0.9689231 | 0.9058153 | 15.61751 | 0.8776654
141 | 0.9657094 | 0.9215686 | 15.88911 | 0.8899675
142 | 0.9641026 | 0.9451986 | 16.29653 | 0.9112684
143 | 0.9608889 | 0.9609519 | 16.56814 | 0.923368
144 | 0.9608889 | 0.9767052 | 16.83975 | 0.9385052
145 | 0.9560684 | 0.9924585 | 17.11135 | 0.9488582
146 | 0.9544615 | 1.000335 | 17.24716 | 0.9547815
147 | 0.9512479 | 1.023965 | 17.65457 | 0.9740447
148 | 0.949641 | 1.031842 | 17.79038 | 0.9798793
149 | 0.9480342 | 1.039718 | 17.92618 | 0.9856886
150 | 0.9464274 | 1.055472 | 18.19779 | 0.9989273
151 | 0.9448205 | 1.063348 | 18.33359 | 1.004673
152 | 0.9416068 | 1.071225 | 18.4694 | 1.008673
153 | 0.94 | 1.079102 | 18.6052 | 1.014356
154 | 0.9367863 | 1.094855 | 18.87681 | 1.025645
155 | 0.9351795 | 1.102732 | 19.01262 | 1.031252
156 | 0.9335726 | 1.102732 | 19.01262 | 1.02948
157 | 0.9319658 | 1.118485 | 19.28422 | 1.04239
158 | 0.930359 | 1.118485 | 19.28422 | 1.040593
159 | 0.9271453 | 1.126362 | 19.42003 | 1.044301
160 | 0.9223248 | 1.142115 | 19.69164 | 1.053401
161 | 0.9158974 | 1.157868 | 19.96325 | 1.060489
162 | 0.9110769 | 1.173622 | 20.23485 | 1.06926
163 | 0.9062564 | 1.181498 | 20.37066 | 1.07074
164 | 0.9014359 | 1.189375 | 20.50646 | 1.072145
165 | 0.8966154 | 1.197252 | 20.64227 | 1.073474
166 | 0.8950085 | 1.213005 | 20.91388 | 1.08565
167 | 0.8934017 | 1.228758 | 21.18549 | 1.097775
168 | 0.8853675 | 1.228758 | 21.18549 | 1.087903
169 | 0.8789402 | 1.236635 | 21.32129 | 1.086928
170 | 0.8725128 | 1.236635 | 21.32129 | 1.07898
171 | 0.8660855 | 1.244511 | 21.45709 | 1.077853
172 | 0.861265 | 1.244511 | 21.45709 | 1.071854
173 | 0.8548376 | 1.244511 | 21.45709 | 1.063855
174 | 0.8484103 | 1.252388 | 21.5929 | 1.062539
175 | 0.8435897 | 1.260265 | 21.7287 | 1.063146
176 | 0.8339487 | 1.260265 | 21.7287 | 1.050996
177 | 0.8227009 | 1.268141 | 21.86451 | 1.043301
178 | 0.8194872 | 1.283895 | 22.13612 | 1.052135
179 | 0.8162735 | 1.291771 | 22.27192 | 1.054439
180 | 0.8130598 | 1.299648 | 22.40773 | 1.056692
181 | 0.8034188 | 1.299648 | 22.40773 | 1.044162
182 | 0.7937778 | 1.299648 | 22.40773 | 1.031632
183 | 0.7889573 | 1.307525 | 22.54353 | 1.031581
184 | 0.7825299 | 1.315401 | 22.67933 | 1.029341
185 | 0.7777094 | 1.323278 | 22.81514 | 1.029126
186 | 0.7728889 | 1.331155 | 22.95094 | 1.028835
187 | 0.7664615 | 1.339031 | 23.08675 | 1.026316
188 | 0.7600342 | 1.346908 | 23.22255 | 1.023696
189 | 0.7552137 | 1.346908 | 23.22255 | 1.017203
190 | 0.7487863 | 1.346908 | 23.22255 | 1.008546
191 | 0.742359 | 1.354785 | 23.35836 | 1.005737
192 | 0.7311111 | 1.354785 | 23.35836 | 0.9904981
193 | 0.7198632 | 1.362661 | 23.49416 | 0.9809298
194 | 0.7086154 | 1.354785 | 23.35836 | 0.9600212
195 | 0.6989744 | 1.370538 | 23.62996 | 0.9579709
196 | 0.6893333 | 1.362661 | 23.49416 | 0.9393279
197 | 0.6796923 | 1.370538 | 23.62996 | 0.9315441
198 | 0.6716581 | 1.370538 | 23.62996 | 0.9205329
199 | 0.6636239 | 1.370538 | 23.62996 | 0.9095218
200 | 0.6539829 | 1.370538 | 23.62996 | 0.8963084
201 | 0.642735 | 1.370538 | 23.62996 | 0.8808928
202 | 0.6347009 | 1.370538 | 23.62996 | 0.8698816
203 | 0.6266667 | 1.370538 | 23.62996 | 0.8588705
204 | 0.6170256 | 1.370538 | 23.62996 | 0.8456571
205 | 0.6105983 | 1.378415 | 23.76577 | 0.8416576
206 | 0.6025641 | 1.378415 | 23.76577 | 0.8305832
207 | 0.5945299 | 1.378415 | 23.76577 | 0.8195087
208 | 0.5816752 | 1.378415 | 23.76577 | 0.8017896
209 | 0.5688205 | 1.378415 | 23.76577 | 0.7840705
210 | 0.5575726 | 1.378415 | 23.76577 | 0.7685663
211 | 0.5463248 | 1.378415 | 23.76577 | 0.7530621
212 | 0.5350769 | 1.386291 | 23.90157 | 0.7417725
213 | 0.5254359 | 1.378415 | 23.76577 | 0.7242685
214 | 0.5174017 | 1.386291 | 23.90157 | 0.7172695
215 | 0.5077607 | 1.386291 | 23.90157 | 0.7039042
216 | 0.4965128 | 1.386291 | 23.90157 | 0.6883114
217 | 0.4868718 | 1.386291 | 23.90157 | 0.6749461
218 | 0.4772308 | 1.386291 | 23.90157 | 0.6615808
219 | 0.4675897 | 1.386291 | 23.90157 | 0.6482156
220 | 0.4595556 | 1.386291 | 23.90157 | 0.6370779
221 | 0.4499145 | 1.378415 | 23.76577 | 0.6201688
222 | 0.4418803 | 1.386291 | 23.90157 | 0.6125749
223 | 0.4338462 | 1.386291 | 23.90157 | 0.6014371
224 | 0.4145641 | 1.386291 | 23.90157 | 0.5747066
225 | 0.3968889 | 1.386291 | 23.90157 | 0.5502036
226 | 0.3808205 | 1.386291 | 23.90157 | 0.5279282
227 | 0.366359 | 1.386291 | 23.90157 | 0.5078802
228 | 0.3518974 | 1.386291 | 23.90157 | 0.4878323
229 | 0.3406496 | 1.386291 | 23.90157 | 0.4722395
230 | 0.3277949 | 1.386291 | 23.90157 | 0.4544192
231 | 0.316547 | 1.386291 | 23.90157 | 0.4388264
232 | 0.3036923 | 1.386291 | 23.90157 | 0.421006
233 | 0.2924444 | 1.386291 | 23.90157 | 0.4054132
234 | 0.2811966 | 1.386291 | 23.90157 | 0.3898204
235 | 0.2699487 | 1.386291 | 23.90157 | 0.3742276
236 | 0.2603077 | 1.386291 | 23.90157 | 0.3608623
237 | 0.2506667 | 1.386291 | 23.90157 | 0.347497
238 | 0.2410256 | 1.386291 | 23.90157 | 0.3341317
239 | 0.2329915 | 1.386291 | 23.90157 | 0.322994
240 | 0.2169231 | 1.386291 | 23.90157 | 0.3007186
241 | 0.2040684 | 1.386291 | 23.90157 | 0.2828982
242 | 0.1912137 | 1.386291 | 23.90157 | 0.2650778
243 | 0.1799658 | 1.386291 | 23.90157 | 0.249485
244 | 0.1687179 | 1.386291 | 23.90157 | 0.2338922
245 | 0.1574701 | 1.386291 | 23.90157 | 0.2182994
246 | 0.1494359 | 1.386291 | 23.90157 | 0.2071617
247 | 0.1397949 | 1.394168 | 24.03738 | 0.1948975
248 | 0.1269402 | 1.386291 | 23.90157 | 0.1759761
249 | 0.1172991 | 1.394168 | 24.03738 | 0.1635347
250 | 0.1060513 | 1.386291 | 23.90157 | 0.147018
251 | 0.09641026 | 1.386291 | 23.90157 | 0.1336527
252 | 0.08676923 | 1.386291 | 23.90157 | 0.1202874
253 | 0.07712821 | 1.386291 | 23.90157 | 0.1069222
254 | 0.06909402 | 1.386291 | 23.90157 | 0.09578443
255 | 0.06105983 | 1.394168 | 24.03738 | 0.08512766