## Summary
0
Time | 2023-10-06 15:46
ID | torque.3_GB_LM_A35
Pixel | 5
Pixel Area | 0.058
Irradiance | 100
Panel Temperature | 0
Voc | 0.8034188
Isc | 1.362661
Vmp | 0.9367863
Imp | 1.276018
Pmp | 1.195356
FF | 1.091861
Eff | 0.2060959
Dir | Forward

## Data
| Voltage | Current | Current Density | Power
0 | 0.8034188 | 0 | 0 | 0
1 | 0.8371624 | 0 | 0 | 0
2 | 0.8660855 | 0 | 0 | 0
3 | 0.8917949 | 0 | 0 | 0
4 | 0.9142906 | 0 | 0 | 0
5 | 0.9335726 | 0 | 0 | 0
6 | 0.9512479 | 0 | 0 | 0
7 | 0.9657094 | 0 | 0 | 0
8 | 0.9785641 | 0 | 0 | 0
9 | 0.9914188 | 0 | 0 | 0
10 | 1.00106 | 0 | 0 | 0
11 | 1.009094 | 0 | 0 | 0
12 | 1.017128 | 0 | 0 | 0
13 | 1.025162 | 0 | 0 | 0
14 | 1.029983 | 0 | 0 | 0
15 | 1.03641 | 0 | 0 | 0
16 | 1.041231 | 0 | 0 | 0
17 | 1.046051 | 0 | 0 | 0
18 | 1.049265 | 0 | 0 | 0
19 | 1.050872 | 0 | 0 | 0
20 | 1.055692 | 0 | 0 | 0
21 | 1.058906 | 0 | 0 | 0
22 | 1.058906 | 0 | 0 | 0
23 | 1.06212 | 0 | 0 | 0
24 | 1.063726 | 0 | 0 | 0
25 | 1.065333 | 0 | 0 | 0
26 | 1.06694 | 0 | 0 | 0
27 | 1.06694 | 0 | 0 | 0
28 | 1.068547 | 0 | 0 | 0
29 | 1.070154 | 0 | 0 | 0
30 | 1.071761 | 0 | 0 | 0
31 | 1.071761 | 0 | 0 | 0
32 | 1.071761 | 0 | 0 | 0
33 | 1.073368 | 0 | 0 | 0
34 | 1.073368 | 0 | 0 | 0
35 | 1.073368 | 0 | 0 | 0
36 | 1.074974 | 0 | 0 | 0
37 | 1.074974 | 0 | 0 | 0
38 | 1.074974 | 0 | 0 | 0
39 | 1.074974 | 0 | 0 | 0
40 | 1.076581 | 0 | 0 | 0
41 | 1.076581 | 0 | 0 | 0
42 | 1.076581 | 0 | 0 | 0
43 | 1.076581 | 0 | 0 | 0
44 | 1.078188 | 0 | 0 | 0
45 | 1.078188 | 0 | 0 | 0
46 | 1.078188 | 0 | 0 | 0
47 | 1.078188 | 0 | 0 | 0
48 | 1.078188 | 0 | 0 | 0
49 | 1.078188 | 0 | 0 | 0
50 | 1.078188 | 0 | 0 | 0
51 | 1.078188 | 0 | 0 | 0
52 | 1.078188 | 0 | 0 | 0
53 | 1.078188 | 0 | 0 | 0
54 | 1.079795 | 0 | 0 | 0
55 | 1.078188 | 0 | 0 | 0
56 | 1.078188 | 0 | 0 | 0
57 | 1.078188 | 0 | 0 | 0
58 | 1.079795 | 0 | 0 | 0
59 | 1.079795 | 0 | 0 | 0
60 | 1.079795 | 0 | 0 | 0
61 | 1.079795 | 0 | 0 | 0
62 | 1.079795 | 0 | 0 | 0
63 | 1.079795 | 0 | 0 | 0
64 | 1.079795 | 0 | 0 | 0
65 | 1.079795 | 0 | 0 | 0
66 | 1.079795 | 0 | 0 | 0
67 | 1.079795 | 0 | 0 | 0
68 | 1.079795 | 0 | 0 | 0
69 | 1.079795 | 0 | 0 | 0
70 | 1.079795 | 0 | 0 | 0
71 | 1.079795 | 0 | 0 | 0
72 | 1.079795 | 0 | 0 | 0
73 | 1.081402 | 0 | 0 | 0
74 | 1.079795 | 0 | 0 | 0
75 | 1.079795 | 0 | 0 | 0
76 | 1.079795 | 0 | 0 | 0
77 | 1.079795 | 0 | 0 | 0
78 | 1.079795 | 0 | 0 | 0
79 | 1.079795 | 0 | 0 | 0
80 | 1.079795 | 0 | 0 | 0
81 | 1.079795 | 0 | 0 | 0
82 | 1.079795 | 0 | 0 | 0
83 | 1.079795 | 0 | 0 | 0
84 | 1.079795 | 0 | 0 | 0
85 | 1.081402 | 0 | 0 | 0
86 | 1.079795 | 0 | 0 | 0
87 | 1.079795 | 0 | 0 | 0
88 | 1.081402 | 0 | 0 | 0
89 | 1.081402 | 0 | 0 | 0
90 | 1.079795 | 0 | 0 | 0
91 | 1.081402 | 0 | 0 | 0
92 | 1.081402 | 0 | 0 | 0
93 | 1.079795 | 0 | 0 | 0
94 | 1.081402 | 0 | 0 | 0
95 | 1.079795 | 0 | 0 | 0
96 | 1.081402 | 0 | 0 | 0
97 | 1.081402 | 0 | 0 | 0
98 | 1.081402 | 0 | 0 | 0
99 | 1.081402 | 0 | 0 | 0
100 | 1.081402 | 0 | 0 | 0
101 | 1.081402 | 0 | 0 | 0
102 | 1.079795 | 0 | 0 | 0
103 | 1.081402 | 0 | 0 | 0
104 | 1.081402 | 0 | 0 | 0
105 | 1.081402 | 0 | 0 | 0
106 | 1.081402 | 0 | 0 | 0
107 | 1.081402 | 0 | 0 | 0
108 | 1.081402 | 0 | 0 | 0
109 | 1.081402 | 0 | 0 | 0
110 | 1.081402 | 0 | 0 | 0
111 | 1.079795 | 0 | 0 | 0
112 | 1.081402 | 0 | 0 | 0
113 | 1.081402 | 0 | 0 | 0
114 | 1.081402 | 0 | 0 | 0
115 | 1.081402 | 0 | 0 | 0
116 | 1.081402 | 0 | 0 | 0
117 | 1.081402 | 0 | 0 | 0
118 | 1.081402 | 0 | 0 | 0
119 | 1.081402 | 0 | 0 | 0
120 | 1.081402 | 0 | 0 | 0
121 | 1.081402 | 0 | 0 | 0
122 | 1.081402 | 0 | 0 | 0
123 | 1.081402 | 0 | 0 | 0
124 | 1.081402 | 0 | 0 | 0
125 | 1.081402 | 0 | 0 | 0
126 | 1.081402 | 0 | 0 | 0
127 | 1.081402 | 0 | 0 | 0
128 | 1.071761 | 0.1732864 | 2.987697 | 0.1857216
129 | 1.06212 | 0.3150662 | 5.432176 | 0.334638
130 | 1.054085 | 0.433216 | 7.469242 | 0.4566467
131 | 1.046051 | 0.5356125 | 9.234699 | 0.5602782
132 | 1.039624 | 0.6143791 | 10.59274 | 0.6387232
133 | 1.034803 | 0.6773923 | 11.67918 | 0.7009679
134 | 1.03159 | 0.7325289 | 12.62981 | 0.7556693
135 | 1.026769 | 0.7797888 | 13.44464 | 0.8006632
136 | 1.023556 | 0.8270488 | 14.25946 | 0.8465304
137 | 1.020342 | 0.866432 | 14.93848 | 0.8840569
138 | 1.017128 | 0.890062 | 15.3459 | 0.9053072
139 | 1.013915 | 0.9215686 | 15.88911 | 0.9343918
140 | 1.012308 | 0.9451986 | 16.29653 | 0.9568318
141 | 1.010701 | 0.9688286 | 16.70394 | 0.9791959
142 | 1.009094 | 0.9845819 | 16.97555 | 0.9935357
143 | 1.007487 | 1.000335 | 17.24716 | 1.007825
144 | 1.002667 | 1.023965 | 17.65457 | 1.026696
145 | 1.00106 | 1.039718 | 17.92618 | 1.04082
146 | 0.999453 | 1.055472 | 18.19779 | 1.054894
147 | 0.9978462 | 1.071225 | 18.4694 | 1.068918
148 | 0.9946325 | 1.079102 | 18.6052 | 1.07331
149 | 0.9930256 | 1.094855 | 18.87681 | 1.087219
150 | 0.9914188 | 1.102732 | 19.01262 | 1.093269
151 | 0.989812 | 1.110608 | 19.14842 | 1.099293
152 | 0.9882051 | 1.126362 | 19.42003 | 1.113076
153 | 0.9849915 | 1.134238 | 19.55583 | 1.117215
154 | 0.9833846 | 1.142115 | 19.69164 | 1.123138
155 | 0.9817778 | 1.149992 | 19.82744 | 1.129036
156 | 0.9801709 | 1.165745 | 20.09905 | 1.142629
157 | 0.9785641 | 1.173622 | 20.23485 | 1.148464
158 | 0.9769573 | 1.173622 | 20.23485 | 1.146578
159 | 0.9737436 | 1.189375 | 20.50646 | 1.158146
160 | 0.9689231 | 1.197252 | 20.64227 | 1.160045
161 | 0.9624957 | 1.220882 | 21.04968 | 1.175093
162 | 0.9576752 | 1.228758 | 21.18549 | 1.176751
163 | 0.9512479 | 1.244511 | 21.45709 | 1.183839
164 | 0.9464274 | 1.252388 | 21.5929 | 1.185294
165 | 0.9416068 | 1.260265 | 21.7287 | 1.186674
166 | 0.9367863 | 1.276018 | 22.00031 | 1.195356
167 | 0.9319658 | 1.276018 | 22.00031 | 1.189205
168 | 0.9255385 | 1.283895 | 22.13612 | 1.188294
169 | 0.9207179 | 1.291771 | 22.27192 | 1.189357
170 | 0.9142906 | 1.299648 | 22.40773 | 1.188256
171 | 0.9078632 | 1.299648 | 22.40773 | 1.179903
172 | 0.9030427 | 1.307525 | 22.54353 | 1.180751
173 | 0.8966154 | 1.307525 | 22.54353 | 1.172347
174 | 0.8917949 | 1.315401 | 22.67933 | 1.173068
175 | 0.8853675 | 1.323278 | 22.81514 | 1.171587
176 | 0.8741197 | 1.323278 | 22.81514 | 1.156703
177 | 0.8628718 | 1.331155 | 22.95094 | 1.148616
178 | 0.8548376 | 1.331155 | 22.95094 | 1.137921
179 | 0.8451966 | 1.331155 | 22.95094 | 1.125087
180 | 0.8371624 | 1.339031 | 23.08675 | 1.120987
181 | 0.8291282 | 1.339031 | 23.08675 | 1.110229
182 | 0.821094 | 1.339031 | 23.08675 | 1.099471
183 | 0.8130598 | 1.339031 | 23.08675 | 1.088713
184 | 0.8034188 | 1.346908 | 23.22255 | 1.082131
185 | 0.7937778 | 1.346908 | 23.22255 | 1.069146
186 | 0.7841368 | 1.346908 | 23.22255 | 1.05616
187 | 0.7761026 | 1.346908 | 23.22255 | 1.045339
188 | 0.7680684 | 1.346908 | 23.22255 | 1.034517
189 | 0.7600342 | 1.346908 | 23.22255 | 1.023696
190 | 0.752 | 1.346908 | 23.22255 | 1.012875
191 | 0.7455726 | 1.346908 | 23.22255 | 1.004218
192 | 0.7311111 | 1.354785 | 23.35836 | 0.9904981
193 | 0.7198632 | 1.354785 | 23.35836 | 0.9752597
194 | 0.7070085 | 1.354785 | 23.35836 | 0.9578443
195 | 0.6973675 | 1.354785 | 23.35836 | 0.9447828
196 | 0.6861197 | 1.354785 | 23.35836 | 0.9295444
197 | 0.6780855 | 1.354785 | 23.35836 | 0.9186598
198 | 0.6684444 | 1.354785 | 23.35836 | 0.9055983
199 | 0.6588034 | 1.354785 | 23.35836 | 0.8925368
200 | 0.6491624 | 1.354785 | 23.35836 | 0.8794752
201 | 0.6379145 | 1.354785 | 23.35836 | 0.8642368
202 | 0.6282735 | 1.354785 | 23.35836 | 0.8511753
203 | 0.6202393 | 1.362661 | 23.49416 | 0.8451761
204 | 0.6105983 | 1.362661 | 23.49416 | 0.8320387
205 | 0.6041709 | 1.362661 | 23.49416 | 0.8232804
206 | 0.5961368 | 1.354785 | 23.35836 | 0.8076369
207 | 0.5881026 | 1.362661 | 23.49416 | 0.8013846
208 | 0.573641 | 1.362661 | 23.49416 | 0.7816784
209 | 0.5607863 | 1.362661 | 23.49416 | 0.7641618
210 | 0.5495385 | 1.362661 | 23.49416 | 0.7488348
211 | 0.5382906 | 1.362661 | 23.49416 | 0.7335078
212 | 0.5286496 | 1.354785 | 23.35836 | 0.7162063
213 | 0.5190085 | 1.362661 | 23.49416 | 0.7072329
214 | 0.5093675 | 1.362661 | 23.49416 | 0.6940954
215 | 0.5013333 | 1.354785 | 23.35836 | 0.6791987
216 | 0.4900855 | 1.354785 | 23.35836 | 0.6639603
217 | 0.4804444 | 1.362661 | 23.49416 | 0.6546831
218 | 0.4708034 | 1.362661 | 23.49416 | 0.6415456
219 | 0.4611624 | 1.362661 | 23.49416 | 0.6284081
220 | 0.4515214 | 1.362661 | 23.49416 | 0.6152707
221 | 0.4434872 | 1.362661 | 23.49416 | 0.6043228
222 | 0.435453 | 1.362661 | 23.49416 | 0.5933749
223 | 0.4274188 | 1.362661 | 23.49416 | 0.5824271
224 | 0.4081368 | 1.362661 | 23.49416 | 0.5561522
225 | 0.3904615 | 1.362661 | 23.49416 | 0.5320668
226 | 0.376 | 1.362661 | 23.49416 | 0.5123607
227 | 0.3615385 | 1.362661 | 23.49416 | 0.4926545
228 | 0.3470769 | 1.362661 | 23.49416 | 0.4729483
229 | 0.3358291 | 1.362661 | 23.49416 | 0.4576213
230 | 0.3229744 | 1.362661 | 23.49416 | 0.4401047
231 | 0.3117265 | 1.362661 | 23.49416 | 0.4247776
232 | 0.3004786 | 1.362661 | 23.49416 | 0.4094506
233 | 0.2892308 | 1.362661 | 23.49416 | 0.3941236
234 | 0.2779829 | 1.362661 | 23.49416 | 0.3787965
235 | 0.266735 | 1.362661 | 23.49416 | 0.3634695
236 | 0.257094 | 1.362661 | 23.49416 | 0.3503321
237 | 0.247453 | 1.362661 | 23.49416 | 0.3371946
238 | 0.237812 | 1.362661 | 23.49416 | 0.3240572
239 | 0.2281709 | 1.362661 | 23.49416 | 0.3109197
240 | 0.2137094 | 1.362661 | 23.49416 | 0.2912135
241 | 0.2008547 | 1.362661 | 23.49416 | 0.2736969
242 | 0.1896068 | 1.362661 | 23.49416 | 0.2583699
243 | 0.178359 | 1.362661 | 23.49416 | 0.2430429
244 | 0.1671111 | 1.362661 | 23.49416 | 0.2277158
245 | 0.1558632 | 1.370538 | 23.62996 | 0.2136165
246 | 0.1462222 | 1.362661 | 23.49416 | 0.1992514
247 | 0.1365812 | 1.362661 | 23.49416 | 0.1861139
248 | 0.1253333 | 1.362661 | 23.49416 | 0.1707869
249 | 0.1156923 | 1.362661 | 23.49416 | 0.1576494
250 | 0.1044444 | 1.370538 | 23.62996 | 0.1431451
251 | 0.09480342 | 1.362661 | 23.49416 | 0.129185
252 | 0.08516239 | 1.362661 | 23.49416 | 0.1160475
253 | 0.07712821 | 1.362661 | 23.49416 | 0.1050996
254 | 0.06748718 | 1.362661 | 23.49416 | 0.09196217
255 | 0.05945299 | 1.362661 | 23.49416 | 0.08101429