## Summary
0
Time | 2023-10-06 15:27
ID | torque.3_GB_LM_A48
Pixel | 1
Pixel Area | 0.058
Irradiance | 100
Panel Temperature | 0
Voc | 0.0128547
Isc | 0
Vmp | 0.2587009
Imp | 1.701357
Pmp | 0.4401426
FF | 4401426.3
Eff | 0.07588666
Dir | Reverse

## Data
| Voltage | Current | Current Density | Power
0 | 0.0128547 | 2.599296 | 44.81545 | 0.03341317
1 | 0.01446154 | 2.607173 | 44.95125 | 0.03770373
2 | 0.01606838 | 2.607173 | 44.95125 | 0.04189303
3 | 0.02088889 | 2.599296 | 44.81545 | 0.05429641
4 | 0.0257094 | 2.599296 | 44.81545 | 0.06682635
5 | 0.03374359 | 2.591419 | 44.67965 | 0.0874438
6 | 0.04017094 | 2.591419 | 44.67965 | 0.1040998
7 | 0.04820513 | 2.583543 | 44.54384 | 0.12454
8 | 0.05945299 | 2.559913 | 44.13643 | 0.1521945
9 | 0.07230769 | 2.54416 | 43.86482 | 0.1839623
10 | 0.08355556 | 2.52053 | 43.45741 | 0.2106042
11 | 0.09480342 | 2.4969 | 43.04999 | 0.2367146
12 | 0.1044444 | 2.465393 | 42.50678 | 0.2574966
13 | 0.1156923 | 2.441763 | 42.09936 | 0.2824932
14 | 0.1253333 | 2.40238 | 41.42034 | 0.3010983
15 | 0.1349744 | 2.370873 | 40.87712 | 0.3200071
16 | 0.1494359 | 2.30786 | 39.79069 | 0.3448771
17 | 0.1622906 | 2.244847 | 38.70425 | 0.3643175
18 | 0.1735385 | 2.181833 | 37.61782 | 0.378632
19 | 0.1847863 | 2.134573 | 36.80299 | 0.39444
20 | 0.1928205 | 2.079437 | 35.85236 | 0.4009581
21 | 0.2024615 | 2.0243 | 34.90173 | 0.409843
22 | 0.2088889 | 1.984917 | 34.22271 | 0.4146271
23 | 0.2169231 | 1.937657 | 33.40788 | 0.4203225
24 | 0.2233504 | 1.882521 | 32.45725 | 0.4204618
25 | 0.2313846 | 1.835261 | 31.64242 | 0.4246511
26 | 0.237812 | 1.795877 | 30.9634 | 0.4270811
27 | 0.2458462 | 1.764371 | 30.42018 | 0.4337638
28 | 0.2522735 | 1.732864 | 29.87697 | 0.4371557
29 | 0.2587009 | 1.701357 | 29.33375 | 0.4401426
30 | 0.2619145 | 1.669851 | 28.79053 | 0.4373582
31 | 0.2683419 | 1.638344 | 28.24731 | 0.4396364
32 | 0.2763761 | 1.575331 | 27.16088 | 0.4353838
33 | 0.2844103 | 1.520194 | 26.21025 | 0.4323589
34 | 0.2908376 | 1.472934 | 25.39542 | 0.4283847
35 | 0.2956581 | 1.425675 | 24.5806 | 0.4215123
36 | 0.3004786 | 1.386291 | 23.90157 | 0.4165509
37 | 0.3052991 | 1.354785 | 23.35836 | 0.4136146
38 | 0.3085128 | 1.315401 | 22.67933 | 0.4058182
39 | 0.3117265 | 1.283895 | 22.13612 | 0.400224
40 | 0.3149402 | 1.260265 | 21.7287 | 0.396908
41 | 0.3197607 | 1.220882 | 21.04968 | 0.3903899
42 | 0.3213675 | 1.197252 | 20.64227 | 0.3847578
43 | 0.3245812 | 1.173622 | 20.23485 | 0.3809355
44 | 0.3277949 | 1.149992 | 19.82744 | 0.3769614
45 | 0.3294017 | 1.126362 | 19.42003 | 0.3710255
46 | 0.3310085 | 1.110608 | 19.14842 | 0.3676209
47 | 0.3326154 | 1.086978 | 18.74101 | 0.3615457
48 | 0.3358291 | 1.063348 | 18.33359 | 0.3571033
49 | 0.3374359 | 1.039718 | 17.92618 | 0.3508383
50 | 0.3406496 | 1.016088 | 17.51877 | 0.3461301
51 | 0.3422564 | 1.000335 | 17.24716 | 0.3423711
52 | 0.3438632 | 0.9767052 | 16.83975 | 0.335853
53 | 0.3454701 | 0.9609519 | 16.56814 | 0.3319801
54 | 0.3454701 | 0.9451986 | 16.29653 | 0.3265378
55 | 0.3486838 | 0.9294453 | 16.02492 | 0.3240825
56 | 0.3486838 | 0.913692 | 15.75331 | 0.3185896
57 | 0.3502906 | 0.8979387 | 15.4817 | 0.3145395
58 | 0.3502906 | 0.8821854 | 15.21009 | 0.3090212
59 | 0.3518974 | 0.8743087 | 15.07429 | 0.307667
60 | 0.3535043 | 0.8585554 | 14.80268 | 0.303503
61 | 0.3535043 | 0.8506787 | 14.66687 | 0.3007186
62 | 0.3551111 | 0.8349254 | 14.39527 | 0.2964913
63 | 0.3567179 | 0.8270488 | 14.25946 | 0.2950231
64 | 0.3583248 | 0.8112955 | 13.98785 | 0.2907073
65 | 0.3583248 | 0.7955421 | 13.71624 | 0.2850625
66 | 0.3615385 | 0.7876655 | 13.58044 | 0.2847714
67 | 0.3615385 | 0.7719122 | 13.30883 | 0.2790759
68 | 0.3631453 | 0.7640355 | 13.17303 | 0.2774559
69 | 0.3647521 | 0.7561589 | 13.03722 | 0.2758106
70 | 0.3647521 | 0.7404056 | 12.76561 | 0.2700645
71 | 0.3647521 | 0.7325289 | 12.62981 | 0.2671915
72 | 0.366359 | 0.7246523 | 12.494 | 0.2654829
73 | 0.3679658 | 0.7088989 | 12.2224 | 0.2608506
74 | 0.3679658 | 0.7010223 | 12.08659 | 0.2579522
75 | 0.3695726 | 0.6931456 | 11.95079 | 0.2561677
76 | 0.3695726 | 0.685269 | 11.81498 | 0.2532567
77 | 0.3695726 | 0.6773923 | 11.67918 | 0.2503457
78 | 0.3695726 | 0.6773923 | 11.67918 | 0.2503457
79 | 0.3711795 | 0.6695157 | 11.54337 | 0.2485105
80 | 0.3727863 | 0.6537624 | 11.27176 | 0.2437137
81 | 0.3727863 | 0.6458857 | 11.13596 | 0.2407774
82 | 0.3727863 | 0.638009 | 11.00016 | 0.237841
83 | 0.3743932 | 0.6301324 | 10.86435 | 0.2359173
84 | 0.3743932 | 0.6222557 | 10.72855 | 0.2329683
85 | 0.376 | 0.6143791 | 10.59274 | 0.2310065
86 | 0.376 | 0.6065024 | 10.45694 | 0.2280449
87 | 0.3776068 | 0.6065024 | 10.45694 | 0.2290195
88 | 0.3776068 | 0.6065024 | 10.45694 | 0.2290195
89 | 0.3776068 | 0.5907491 | 10.18533 | 0.2230709
90 | 0.3776068 | 0.5828725 | 10.04953 | 0.2200966
91 | 0.3792137 | 0.5828725 | 10.04953 | 0.2210332
92 | 0.3792137 | 0.5749958 | 9.913721 | 0.2180463
93 | 0.3792137 | 0.5749958 | 9.913721 | 0.2180463
94 | 0.3792137 | 0.5671192 | 9.777916 | 0.2150593
95 | 0.3792137 | 0.5671192 | 9.777916 | 0.2150593
96 | 0.3808205 | 0.5513658 | 9.506308 | 0.2099714
97 | 0.3824274 | 0.5434892 | 9.370503 | 0.2078451
98 | 0.3824274 | 0.5356125 | 9.234699 | 0.2048329
99 | 0.3840342 | 0.5277359 | 9.098894 | 0.2026686
100 | 0.3840342 | 0.5198592 | 8.96309 | 0.1996437
101 | 0.385641 | 0.5198592 | 8.96309 | 0.200479
102 | 0.385641 | 0.5119826 | 8.827286 | 0.1974415
103 | 0.385641 | 0.5041059 | 8.691481 | 0.1944039
104 | 0.385641 | 0.5041059 | 8.691481 | 0.1944039
105 | 0.3872479 | 0.4962293 | 8.555677 | 0.1921637
106 | 0.3872479 | 0.4883526 | 8.419873 | 0.1891135
107 | 0.3888547 | 0.4883526 | 8.419873 | 0.1898982
108 | 0.3888547 | 0.480476 | 8.284068 | 0.1868353
109 | 0.3888547 | 0.480476 | 8.284068 | 0.1868353
110 | 0.3888547 | 0.4725993 | 8.148264 | 0.1837725
111 | 0.3888547 | 0.4725993 | 8.148264 | 0.1837725
112 | 0.3888547 | 0.4647226 | 8.012459 | 0.1807096
113 | 0.3904615 | 0.456846 | 7.876655 | 0.1783808
114 | 0.3904615 | 0.456846 | 7.876655 | 0.1783808
115 | 0.3904615 | 0.4489693 | 7.740851 | 0.1753053
116 | 0.3904615 | 0.4489693 | 7.740851 | 0.1753053
117 | 0.3904615 | 0.4410927 | 7.605046 | 0.1722297
118 | 0.3920684 | 0.4410927 | 7.605046 | 0.1729385
119 | 0.3920684 | 0.4410927 | 7.605046 | 0.1729385
120 | 0.3920684 | 0.433216 | 7.469242 | 0.1698503
121 | 0.3920684 | 0.4253394 | 7.333437 | 0.1667621
122 | 0.3920684 | 0.4253394 | 7.333437 | 0.1667621
123 | 0.3920684 | 0.4253394 | 7.333437 | 0.1667621
124 | 0.3920684 | 0.4174627 | 7.197633 | 0.1636739
125 | 0.3936752 | 0.4174627 | 7.197633 | 0.1643447
126 | 0.3936752 | 0.4174627 | 7.197633 | 0.1643447
127 | 0.3920684 | 0.4095861 | 7.061829 | 0.1605857
128 | 0.4017094 | 0.3465728 | 5.975393 | 0.1392216
129 | 0.4097436 | 0.2914362 | 5.024763 | 0.1194141
130 | 0.4161709 | 0.2441763 | 4.209936 | 0.1016191
131 | 0.4209915 | 0.2126697 | 3.666719 | 0.08953212
132 | 0.4274188 | 0.1732864 | 2.987697 | 0.07406587
133 | 0.4306325 | 0.1496564 | 2.580284 | 0.06444693
134 | 0.4338462 | 0.1260265 | 2.17287 | 0.0546761
135 | 0.4370598 | 0.1102732 | 1.901262 | 0.04819597
136 | 0.4386667 | 0.09451986 | 1.629653 | 0.04146271
137 | 0.4418803 | 0.07876655 | 1.358044 | 0.03480539
138 | 0.4434872 | 0.07088989 | 1.22224 | 0.03143876
139 | 0.445094 | 0.05513658 | 0.9506308 | 0.02454096
140 | 0.4467009 | 0.05513658 | 0.9506308 | 0.02462956
141 | 0.4467009 | 0.04725993 | 0.8148264 | 0.02111105
142 | 0.4483077 | 0.03938327 | 0.679022 | 0.01765582
143 | 0.4483077 | 0.03150662 | 0.5432176 | 0.01412466
144 | 0.4499145 | 0.03150662 | 0.5432176 | 0.01417529
145 | 0.4499145 | 0.02362996 | 0.4074132 | 0.01063146
146 | 0.4499145 | 0.02362996 | 0.4074132 | 0.01063146
147 | 0.4515214 | 0.01575331 | 0.2716088 | 0.007112956
148 | 0.4515214 | 0.01575331 | 0.2716088 | 0.007112956
149 | 0.4515214 | 0.01575331 | 0.2716088 | 0.007112956
150 | 0.4515214 | 0.01575331 | 0.2716088 | 0.007112956
151 | 0.4515214 | 0.01575331 | 0.2716088 | 0.007112956
152 | 0.4515214 | 0.007876655 | 0.1358044 | 0.003556478
153 | 0.4515214 | 0.01575331 | 0.2716088 | 0.007112956
154 | 0.4515214 | 0.007876655 | 0.1358044 | 0.003556478
155 | 0.4515214 | 0.007876655 | 0.1358044 | 0.003556478
156 | 0.4515214 | 0 | 0 | 0
157 | 0.4515214 | 0.007876655 | 0.1358044 | 0.003556478
158 | 0.4515214 | 0 | 0 | 0
159 | 0.4499145 | 0.007876655 | 0.1358044 | 0.003543822
160 | 0.4499145 | 0.007876655 | 0.1358044 | 0.003543822
161 | 0.4499145 | 0 | 0 | 0
162 | 0.4499145 | 0 | 0 | 0
163 | 0.4499145 | 0 | 0 | 0
164 | 0.4499145 | 0 | 0 | 0
165 | 0.4499145 | 0 | 0 | 0
166 | 0.4483077 | 0 | 0 | 0
167 | 0.4483077 | 0 | 0 | 0
168 | 0.4483077 | 0.007876655 | 0.1358044 | 0.003531165
169 | 0.4467009 | 0.007876655 | 0.1358044 | 0.003518508
170 | 0.4483077 | 0 | 0 | 0
171 | 0.4467009 | 0 | 0 | 0
172 | 0.4467009 | 0 | 0 | 0
173 | 0.4467009 | 0 | 0 | 0
174 | 0.4467009 | 0 | 0 | 0
175 | 0.4467009 | 0 | 0 | 0
176 | 0.445094 | 0 | 0 | 0
177 | 0.445094 | 0 | 0 | 0
178 | 0.445094 | 0 | 0 | 0
179 | 0.445094 | 0 | 0 | 0
180 | 0.445094 | 0 | 0 | 0
181 | 0.445094 | 0 | 0 | 0
182 | 0.445094 | 0 | 0 | 0
183 | 0.445094 | 0 | 0 | 0
184 | 0.445094 | 0 | 0 | 0
185 | 0.445094 | 0 | 0 | 0
186 | 0.4434872 | 0 | 0 | 0
187 | 0.4434872 | 0 | 0 | 0
188 | 0.4434872 | 0 | 0 | 0
189 | 0.4434872 | 0 | 0 | 0
190 | 0.4434872 | 0 | 0 | 0
191 | 0.4434872 | 0 | 0 | 0
192 | 0.4434872 | 0 | 0 | 0
193 | 0.4434872 | 0 | 0 | 0
194 | 0.4434872 | 0 | 0 | 0
195 | 0.4434872 | 0 | 0 | 0
196 | 0.4434872 | 0 | 0 | 0
197 | 0.4434872 | 0 | 0 | 0
198 | 0.4434872 | 0 | 0 | 0
199 | 0.4434872 | 0 | 0 | 0
200 | 0.4434872 | 0 | 0 | 0
201 | 0.4434872 | 0 | 0 | 0
202 | 0.4434872 | 0 | 0 | 0
203 | 0.4434872 | 0 | 0 | 0
204 | 0.4434872 | 0 | 0 | 0
205 | 0.4434872 | 0 | 0 | 0
206 | 0.4434872 | 0 | 0 | 0
207 | 0.4434872 | 0 | 0 | 0
208 | 0.4434872 | 0 | 0 | 0
209 | 0.4434872 | 0 | 0 | 0
210 | 0.445094 | 0 | 0 | 0
211 | 0.4434872 | 0 | 0 | 0
212 | 0.445094 | 0 | 0 | 0
213 | 0.4434872 | 0 | 0 | 0
214 | 0.4434872 | 0 | 0 | 0
215 | 0.4434872 | 0 | 0 | 0
216 | 0.4434872 | 0 | 0 | 0
217 | 0.4434872 | 0 | 0 | 0
218 | 0.4434872 | 0 | 0 | 0
219 | 0.4434872 | 0 | 0 | 0
220 | 0.4434872 | 0 | 0 | 0
221 | 0.4434872 | 0 | 0 | 0
222 | 0.4418803 | 0 | 0 | 0
223 | 0.4418803 | 0 | 0 | 0
224 | 0.4418803 | 0 | 0 | 0
225 | 0.4418803 | 0 | 0 | 0
226 | 0.4418803 | 0 | 0 | 0
227 | 0.4418803 | 0 | 0 | 0
228 | 0.4418803 | 0 | 0 | 0
229 | 0.4418803 | 0 | 0 | 0
230 | 0.4418803 | 0 | 0 | 0
231 | 0.4418803 | 0 | 0 | 0
232 | 0.4402735 | 0 | 0 | 0
233 | 0.4418803 | 0 | 0 | 0
234 | 0.4418803 | 0 | 0 | 0
235 | 0.4418803 | 0 | 0 | 0
236 | 0.4418803 | 0 | 0 | 0
237 | 0.4418803 | 0 | 0 | 0
238 | 0.4418803 | 0 | 0 | 0
239 | 0.4418803 | 0 | 0 | 0
240 | 0.4418803 | 0 | 0 | 0
241 | 0.4418803 | 0 | 0 | 0
242 | 0.4418803 | 0 | 0 | 0
243 | 0.4402735 | 0 | 0 | 0
244 | 0.4402735 | 0 | 0 | 0
245 | 0.4402735 | 0 | 0 | 0
246 | 0.4402735 | 0 | 0 | 0
247 | 0.4402735 | 0 | 0 | 0
248 | 0.4402735 | 0 | 0 | 0
249 | 0.4402735 | 0 | 0 | 0
250 | 0.4386667 | 0 | 0 | 0
251 | 0.4402735 | 0 | 0 | 0
252 | 0.4386667 | 0 | 0 | 0
253 | 0.4386667 | 0 | 0 | 0
254 | 0.4386667 | 0 | 0 | 0
255 | 0.4386667 | 0 | 0 | 0