## Summary
0
Time | 2023-10-06 15:27
ID | torque.3_GB_LM_A48
Pixel | 4
Pixel Area | 0.058
Irradiance | 100
Panel Temperature | 0
Voc | 1.15853
Isc | 2.44964
Vmp | 0.2779829
Imp | 1.764371
Pmp | 0.4904649
FF | 0.1728218
Eff | 0.08456291
Dir | Forward

## Data
| Voltage | Current | Current Density | Power
0 | 1.15853 | 0 | 0 | 0
1 | 1.091043 | 0 | 0 | 0
2 | 1.03159 | 0 | 0 | 0
3 | 0.9801709 | 0 | 0 | 0
4 | 0.9335726 | 0 | 0 | 0
5 | 0.8934017 | 0 | 0 | 0
6 | 0.8564444 | 0 | 0 | 0
7 | 0.8259145 | 0 | 0 | 0
8 | 0.7969915 | 0 | 0 | 0
9 | 0.7728889 | 0 | 0 | 0
10 | 0.7503932 | 0 | 0 | 0
11 | 0.7311111 | 0 | 0 | 0
12 | 0.7134359 | 0 | 0 | 0
13 | 0.6989744 | 0 | 0 | 0
14 | 0.6861197 | 0 | 0 | 0
15 | 0.673265 | 0 | 0 | 0
16 | 0.6620171 | 0 | 0 | 0
17 | 0.6523761 | 0 | 0 | 0
18 | 0.6443419 | 0 | 0 | 0
19 | 0.6363077 | 0 | 0 | 0
20 | 0.6298803 | 0 | 0 | 0
21 | 0.623453 | 0 | 0 | 0
22 | 0.6186325 | 0 | 0 | 0
23 | 0.613812 | 0 | 0 | 0
24 | 0.6105983 | 0 | 0 | 0
25 | 0.6073846 | 0 | 0 | 0
26 | 0.6041709 | 0 | 0 | 0
27 | 0.6009573 | 0 | 0 | 0
28 | 0.5977436 | 0 | 0 | 0
29 | 0.5961368 | 0 | 0 | 0
30 | 0.5929231 | 0 | 0 | 0
31 | 0.5913162 | 0 | 0 | 0
32 | 0.5881026 | 0 | 0 | 0
33 | 0.5864957 | 0 | 0 | 0
34 | 0.5848889 | 0 | 0 | 0
35 | 0.5848889 | 0 | 0 | 0
36 | 0.5832821 | 0 | 0 | 0
37 | 0.5816752 | 0 | 0 | 0
38 | 0.5800684 | 0 | 0 | 0
39 | 0.5800684 | 0 | 0 | 0
40 | 0.5784615 | 0 | 0 | 0
41 | 0.5768547 | 0 | 0 | 0
42 | 0.5768547 | 0 | 0 | 0
43 | 0.5752479 | 0 | 0 | 0
44 | 0.5768547 | 0 | 0 | 0
45 | 0.5752479 | 0 | 0 | 0
46 | 0.5752479 | 0 | 0 | 0
47 | 0.5752479 | 0 | 0 | 0
48 | 0.573641 | 0 | 0 | 0
49 | 0.573641 | 0 | 0 | 0
50 | 0.573641 | 0 | 0 | 0
51 | 0.573641 | 0 | 0 | 0
52 | 0.5720342 | 0 | 0 | 0
53 | 0.573641 | 0 | 0 | 0
54 | 0.5720342 | 0 | 0 | 0
55 | 0.5720342 | 0 | 0 | 0
56 | 0.5720342 | 0 | 0 | 0
57 | 0.5720342 | 0 | 0 | 0
58 | 0.5704274 | 0 | 0 | 0
59 | 0.5704274 | 0 | 0 | 0
60 | 0.5704274 | 0 | 0 | 0
61 | 0.5704274 | 0 | 0 | 0
62 | 0.5704274 | 0 | 0 | 0
63 | 0.5704274 | 0 | 0 | 0
64 | 0.5704274 | 0 | 0 | 0
65 | 0.5688205 | 0 | 0 | 0
66 | 0.5704274 | 0 | 0 | 0
67 | 0.5704274 | 0 | 0 | 0
68 | 0.5688205 | 0 | 0 | 0
69 | 0.5688205 | 0 | 0 | 0
70 | 0.5688205 | 0 | 0 | 0
71 | 0.5688205 | 0 | 0 | 0
72 | 0.5704274 | 0 | 0 | 0
73 | 0.5704274 | 0 | 0 | 0
74 | 0.5688205 | 0 | 0 | 0
75 | 0.5704274 | 0 | 0 | 0
76 | 0.5704274 | 0 | 0 | 0
77 | 0.5704274 | 0 | 0 | 0
78 | 0.5704274 | 0 | 0 | 0
79 | 0.5704274 | 0 | 0 | 0
80 | 0.5704274 | 0 | 0 | 0
81 | 0.5704274 | 0 | 0 | 0
82 | 0.5704274 | 0 | 0 | 0
83 | 0.5704274 | 0 | 0 | 0
84 | 0.5704274 | 0 | 0 | 0
85 | 0.5688205 | 0 | 0 | 0
86 | 0.5704274 | 0 | 0 | 0
87 | 0.5688205 | 0 | 0 | 0
88 | 0.5704274 | 0 | 0 | 0
89 | 0.5688205 | 0 | 0 | 0
90 | 0.5688205 | 0 | 0 | 0
91 | 0.5688205 | 0 | 0 | 0
92 | 0.5688205 | 0 | 0 | 0
93 | 0.5688205 | 0 | 0 | 0
94 | 0.5688205 | 0 | 0 | 0
95 | 0.5688205 | 0 | 0 | 0
96 | 0.5672137 | 0 | 0 | 0
97 | 0.5672137 | 0 | 0 | 0
98 | 0.5672137 | 0 | 0 | 0
99 | 0.5672137 | 0 | 0 | 0
100 | 0.5672137 | 0 | 0 | 0
101 | 0.5656068 | 0 | 0 | 0
102 | 0.5672137 | 0 | 0 | 0
103 | 0.5656068 | 0 | 0 | 0
104 | 0.5672137 | 0 | 0 | 0
105 | 0.5672137 | 0 | 0 | 0
106 | 0.5672137 | 0 | 0 | 0
107 | 0.5672137 | 0 | 0 | 0
108 | 0.5656068 | 0 | 0 | 0
109 | 0.5672137 | 0 | 0 | 0
110 | 0.5672137 | 0 | 0 | 0
111 | 0.5672137 | 0 | 0 | 0
112 | 0.5656068 | 0 | 0 | 0
113 | 0.5656068 | 0 | 0 | 0
114 | 0.5672137 | 0 | 0 | 0
115 | 0.5672137 | 0 | 0 | 0
116 | 0.5672137 | 0 | 0 | 0
117 | 0.5656068 | 0 | 0 | 0
118 | 0.5672137 | 0 | 0 | 0
119 | 0.5656068 | 0 | 0 | 0
120 | 0.5656068 | 0 | 0 | 0
121 | 0.5656068 | 0 | 0 | 0
122 | 0.5656068 | 0 | 0 | 0
123 | 0.5656068 | 0 | 0 | 0
124 | 0.5656068 | 0 | 0 | 0
125 | 0.5656068 | 0 | 0 | 0
126 | 0.5656068 | 0 | 0 | 0
127 | 0.5656068 | 0 | 0 | 0
128 | 0.554359 | 0.07876655 | 1.358044 | 0.04366494
129 | 0.5447179 | 0.1496564 | 2.580284 | 0.08152055
130 | 0.5366838 | 0.204793 | 3.530914 | 0.1099091
131 | 0.5286496 | 0.252053 | 4.345741 | 0.1332477
132 | 0.5238291 | 0.2993129 | 5.160567 | 0.1567888
133 | 0.5190085 | 0.3308195 | 5.703785 | 0.1716982
134 | 0.514188 | 0.3544495 | 6.111198 | 0.1822537
135 | 0.5093675 | 0.3780794 | 6.518611 | 0.1925814
136 | 0.5061538 | 0.4017094 | 6.926024 | 0.2033268
137 | 0.504547 | 0.4174627 | 7.197633 | 0.2106296
138 | 0.5013333 | 0.433216 | 7.469242 | 0.2171856
139 | 0.4981197 | 0.4489693 | 7.740851 | 0.2236404
140 | 0.4965128 | 0.456846 | 7.876655 | 0.2268299
141 | 0.494906 | 0.4647226 | 8.012459 | 0.229994
142 | 0.4932991 | 0.4725993 | 8.148264 | 0.2331328
143 | 0.4916923 | 0.480476 | 8.284068 | 0.2362463
144 | 0.4884786 | 0.4962293 | 8.555677 | 0.2423974
145 | 0.4868718 | 0.5041059 | 8.691481 | 0.245435
146 | 0.4868718 | 0.5119826 | 8.827286 | 0.2492699
147 | 0.4836581 | 0.5198592 | 8.96309 | 0.2514341
148 | 0.4836581 | 0.5277359 | 9.098894 | 0.2552437
149 | 0.4820513 | 0.5277359 | 9.098894 | 0.2543958
150 | 0.4804444 | 0.5277359 | 9.098894 | 0.2535478
151 | 0.4788376 | 0.5356125 | 9.234699 | 0.2564714
152 | 0.4772308 | 0.5434892 | 9.370503 | 0.2593698
153 | 0.4756239 | 0.5434892 | 9.370503 | 0.2584965
154 | 0.4756239 | 0.5513658 | 9.506308 | 0.2622428
155 | 0.4740171 | 0.5513658 | 9.506308 | 0.2613568
156 | 0.4724103 | 0.5592425 | 9.642112 | 0.2641919
157 | 0.4724103 | 0.5592425 | 9.642112 | 0.2641919
158 | 0.4708034 | 0.5671192 | 9.777916 | 0.2670016
159 | 0.4708034 | 0.5671192 | 9.777916 | 0.2670016
160 | 0.4691966 | 0.5749958 | 9.913721 | 0.2697861
161 | 0.4659829 | 0.5907491 | 10.18533 | 0.275279
162 | 0.4643761 | 0.5986258 | 10.32113 | 0.2779875
163 | 0.4627692 | 0.6065024 | 10.45694 | 0.2806707
164 | 0.4627692 | 0.6065024 | 10.45694 | 0.2806707
165 | 0.4611624 | 0.6143791 | 10.59274 | 0.2833285
166 | 0.4595556 | 0.6222557 | 10.72855 | 0.2859611
167 | 0.4579487 | 0.6222557 | 10.72855 | 0.2849612
168 | 0.4579487 | 0.638009 | 11.00016 | 0.2921754
169 | 0.4563419 | 0.638009 | 11.00016 | 0.2911502
170 | 0.454735 | 0.6458857 | 11.13596 | 0.2937069
171 | 0.4531282 | 0.6537624 | 11.27176 | 0.2962382
172 | 0.4531282 | 0.6537624 | 11.27176 | 0.2962382
173 | 0.4515214 | 0.6537624 | 11.27176 | 0.2951877
174 | 0.4499145 | 0.661639 | 11.40757 | 0.297681
175 | 0.4483077 | 0.6695157 | 11.54337 | 0.300149
176 | 0.4467009 | 0.6773923 | 11.67918 | 0.3025917
177 | 0.4467009 | 0.685269 | 11.81498 | 0.3061102
178 | 0.4434872 | 0.6931456 | 11.95079 | 0.3074012
179 | 0.4418803 | 0.6931456 | 11.95079 | 0.3062874
180 | 0.4402735 | 0.7088989 | 12.2224 | 0.3121094
181 | 0.4386667 | 0.7167756 | 12.3582 | 0.3144256
182 | 0.4370598 | 0.7167756 | 12.3582 | 0.3132738
183 | 0.4370598 | 0.7246523 | 12.494 | 0.3167164
184 | 0.435453 | 0.7325289 | 12.62981 | 0.3189819
185 | 0.4338462 | 0.7404056 | 12.76561 | 0.3212221
186 | 0.4322393 | 0.7404056 | 12.76561 | 0.3200324
187 | 0.4306325 | 0.7482822 | 12.90142 | 0.3222346
188 | 0.4290256 | 0.7561589 | 13.03722 | 0.3244115
189 | 0.4274188 | 0.7640355 | 13.17303 | 0.3265632
190 | 0.4274188 | 0.7719122 | 13.30883 | 0.3299298
191 | 0.425812 | 0.7797888 | 13.44464 | 0.3320434
192 | 0.4242051 | 0.7876655 | 13.58044 | 0.3341317
193 | 0.4225983 | 0.8034188 | 13.85205 | 0.3395234
194 | 0.4193846 | 0.8112955 | 13.98785 | 0.3402448
195 | 0.4177778 | 0.8191721 | 14.12366 | 0.3422319
196 | 0.4161709 | 0.8349254 | 14.39527 | 0.3474717
197 | 0.4145641 | 0.8428021 | 14.53107 | 0.3493955
198 | 0.4129573 | 0.8506787 | 14.66687 | 0.351294
199 | 0.4129573 | 0.8585554 | 14.80268 | 0.3545467
200 | 0.4097436 | 0.866432 | 14.93848 | 0.355015
201 | 0.4081368 | 0.8743087 | 15.07429 | 0.3568375
202 | 0.4065299 | 0.890062 | 15.3459 | 0.3618368
203 | 0.4049231 | 0.8979387 | 15.4817 | 0.3635961
204 | 0.4033162 | 0.9058153 | 15.61751 | 0.36533
205 | 0.4033162 | 0.913692 | 15.75331 | 0.3685068
206 | 0.4017094 | 0.9294453 | 16.02492 | 0.3733669
207 | 0.4001026 | 0.9373219 | 16.16072 | 0.3750249
208 | 0.3968889 | 0.9609519 | 16.56814 | 0.3813911
209 | 0.3936752 | 0.9688286 | 16.70394 | 0.3814038
210 | 0.3904615 | 0.9924585 | 17.11135 | 0.3875169
211 | 0.3888547 | 1.008212 | 17.38296 | 0.3920479
212 | 0.3872479 | 1.016088 | 17.51877 | 0.3934781
213 | 0.3840342 | 1.031842 | 17.79038 | 0.3962625
214 | 0.3808205 | 1.039718 | 17.92618 | 0.3959461
215 | 0.3792137 | 1.055472 | 18.19779 | 0.4002493
216 | 0.376 | 1.071225 | 18.4694 | 0.4027806
217 | 0.3743932 | 1.086978 | 18.74101 | 0.4069573
218 | 0.3727863 | 1.102732 | 19.01262 | 0.4110833
219 | 0.3695726 | 1.118485 | 19.28422 | 0.4133615
220 | 0.3679658 | 1.134238 | 19.55583 | 0.4173609
221 | 0.3647521 | 1.149992 | 19.82744 | 0.4194619
222 | 0.3631453 | 1.165745 | 20.09905 | 0.4233348
223 | 0.3615385 | 1.181498 | 20.37066 | 0.4271571
224 | 0.3551111 | 1.236635 | 21.32129 | 0.4391428
225 | 0.3486838 | 1.276018 | 22.00031 | 0.4449268
226 | 0.3422564 | 1.315401 | 22.67933 | 0.4502046
227 | 0.3374359 | 1.354785 | 23.35836 | 0.457153
228 | 0.3326154 | 1.386291 | 23.90157 | 0.4611018
229 | 0.3277949 | 1.425675 | 24.5806 | 0.4673288
230 | 0.3229744 | 1.457181 | 25.12381 | 0.4706322
231 | 0.3197607 | 1.488688 | 25.66703 | 0.4760238
232 | 0.3149402 | 1.528071 | 26.34605 | 0.481251
233 | 0.3085128 | 1.559578 | 26.88927 | 0.4811497
234 | 0.3036923 | 1.598961 | 27.56829 | 0.4855921
235 | 0.2988718 | 1.630468 | 28.11151 | 0.4873008
236 | 0.2924444 | 1.661974 | 28.65473 | 0.4860351
237 | 0.2876239 | 1.693481 | 29.19795 | 0.4870856
238 | 0.2828034 | 1.732864 | 29.87697 | 0.4900599
239 | 0.2779829 | 1.764371 | 30.42018 | 0.4904649
240 | 0.266735 | 1.827384 | 31.50662 | 0.4874273
241 | 0.257094 | 1.890397 | 32.59305 | 0.4860098
242 | 0.2458462 | 1.945534 | 33.54369 | 0.478302
243 | 0.237812 | 2.00067 | 34.49432 | 0.4757833
244 | 0.2281709 | 2.055807 | 35.44495 | 0.4690754
245 | 0.2185299 | 2.103067 | 36.25977 | 0.459583
246 | 0.2088889 | 2.14245 | 36.9388 | 0.447534
247 | 0.1992479 | 2.181833 | 37.61782 | 0.4347256
248 | 0.1847863 | 2.23697 | 38.56845 | 0.4133615
249 | 0.1719316 | 2.268477 | 39.11167 | 0.3900229
250 | 0.1606838 | 2.30786 | 39.79069 | 0.3708356
251 | 0.1478291 | 2.339367 | 40.33391 | 0.3458264
252 | 0.1349744 | 2.370873 | 40.87712 | 0.3200071
253 | 0.1221197 | 2.410256 | 41.55615 | 0.2943397
254 | 0.1108718 | 2.42601 | 41.82775 | 0.2689761
255 | 0.09801709 | 2.44964 | 42.23517 | 0.2401066