## Summary
0
Time | 2023-10-06 15:50
ID | torque.3_GB_LM_A48_V2
Pixel | 0
Pixel Area | 0.058
Irradiance | 100
Panel Temperature | 0
Voc | 0.004820513
Isc | 0
Vmp | 0.6636239
Imp | 2.158203
Pmp | 1.432235
FF | 14322354.6
Eff | 0.2469371
Dir | Reverse

## Data
| Voltage | Current | Current Density | Power
0 | 0.004820513 | 2.646556 | 45.63028 | 0.01275776
1 | 0.00642735 | 2.638679 | 45.49447 | 0.01695972
2 | 0.009641026 | 2.646556 | 45.63028 | 0.02551551
3 | 0.01606838 | 2.638679 | 45.49447 | 0.04239929
4 | 0.02249573 | 2.638679 | 45.49447 | 0.05935901
5 | 0.03052991 | 2.630803 | 45.35867 | 0.08031818
6 | 0.0385641 | 2.630803 | 45.35867 | 0.1014545
7 | 0.04659829 | 2.622926 | 45.22286 | 0.1222239
8 | 0.06105983 | 2.622926 | 45.22286 | 0.1601554
9 | 0.07391453 | 2.615049 | 45.08706 | 0.1932901
10 | 0.08837607 | 2.607173 | 44.95125 | 0.2304117
11 | 0.09962393 | 2.599296 | 44.81545 | 0.2589521
12 | 0.1140855 | 2.599296 | 44.81545 | 0.2965419
13 | 0.1253333 | 2.591419 | 44.67965 | 0.3247912
14 | 0.1365812 | 2.583543 | 44.54384 | 0.3528634
15 | 0.1494359 | 2.583543 | 44.54384 | 0.386074
16 | 0.1719316 | 2.56779 | 44.27223 | 0.4414842
17 | 0.1928205 | 2.559913 | 44.13643 | 0.4936037
18 | 0.2121026 | 2.552036 | 44.00062 | 0.5412934
19 | 0.2297778 | 2.54416 | 43.86482 | 0.5845913
20 | 0.247453 | 2.536283 | 43.72902 | 0.6276108
21 | 0.2635214 | 2.52053 | 43.45741 | 0.6642134
22 | 0.2779829 | 2.52053 | 43.45741 | 0.7006641
23 | 0.2924444 | 2.512653 | 43.3216 | 0.7348114
24 | 0.3101197 | 2.504776 | 43.1858 | 0.7767804
25 | 0.326188 | 2.4969 | 43.04999 | 0.8144588
26 | 0.3422564 | 2.489023 | 42.91419 | 0.8518841
27 | 0.3567179 | 2.481146 | 42.77838 | 0.8850694
28 | 0.3711795 | 2.47327 | 42.64258 | 0.918027
29 | 0.385641 | 2.465393 | 42.50678 | 0.9507567
30 | 0.3984957 | 2.465393 | 42.50678 | 0.9824486
31 | 0.4113504 | 2.457516 | 42.37097 | 1.0109
32 | 0.4386667 | 2.42601 | 41.82775 | 1.06421
33 | 0.4627692 | 2.40238 | 41.42034 | 1.111747
34 | 0.4868718 | 2.386626 | 41.14873 | 1.161981
35 | 0.5077607 | 2.362996 | 40.74132 | 1.199837
36 | 0.5254359 | 2.347243 | 40.46971 | 1.233326
37 | 0.5431111 | 2.33149 | 40.1981 | 1.266258
38 | 0.5591795 | 2.323613 | 40.0623 | 1.299317
39 | 0.573641 | 2.299983 | 39.65488 | 1.319365
40 | 0.5881026 | 2.28423 | 39.38327 | 1.343361
41 | 0.6025641 | 2.2606 | 38.97586 | 1.362156
42 | 0.613812 | 2.244847 | 38.70425 | 1.377914
43 | 0.6250598 | 2.229093 | 38.43264 | 1.393317
44 | 0.6363077 | 2.205463 | 38.02523 | 1.403353
45 | 0.6459487 | 2.18971 | 37.75362 | 1.41444
46 | 0.6555897 | 2.16608 | 37.34621 | 1.42006
47 | 0.6636239 | 2.158203 | 37.2104 | 1.432235
48 | 0.6748718 | 2.11882 | 36.53138 | 1.429932
49 | 0.6845128 | 2.087314 | 35.98816 | 1.428793
50 | 0.692547 | 2.063684 | 35.58075 | 1.429198
51 | 0.7005812 | 2.040054 | 35.17334 | 1.429223
52 | 0.7086154 | 2.008547 | 34.63012 | 1.423287
53 | 0.7150427 | 1.992794 | 34.35851 | 1.424933
54 | 0.7214701 | 1.961287 | 33.81529 | 1.41501
55 | 0.7278974 | 1.945534 | 33.54369 | 1.416149
56 | 0.7327179 | 1.921904 | 33.13627 | 1.408213
57 | 0.7375385 | 1.898274 | 32.72886 | 1.40005
58 | 0.742359 | 1.874644 | 32.32145 | 1.391659
59 | 0.7487863 | 1.858891 | 32.04984 | 1.391912
60 | 0.752 | 1.835261 | 31.64242 | 1.380116
61 | 0.7568205 | 1.811631 | 31.23501 | 1.371079
62 | 0.7600342 | 1.795877 | 30.9634 | 1.364928
63 | 0.7632479 | 1.780124 | 30.69179 | 1.358676
64 | 0.7680684 | 1.748617 | 30.14858 | 1.343058
65 | 0.7712821 | 1.724987 | 29.74116 | 1.330452
66 | 0.7761026 | 1.693481 | 29.19795 | 1.314315
67 | 0.7793162 | 1.677728 | 28.92634 | 1.30748
68 | 0.7825299 | 1.661974 | 28.65473 | 1.300545
69 | 0.7857436 | 1.630468 | 28.11151 | 1.281129
70 | 0.7873504 | 1.614714 | 27.8399 | 1.271346
71 | 0.7905641 | 1.598961 | 27.56829 | 1.264081
72 | 0.7937778 | 1.575331 | 27.16088 | 1.250463
73 | 0.7953846 | 1.559578 | 26.88927 | 1.240464
74 | 0.7985983 | 1.543824 | 26.61766 | 1.232896
75 | 0.801812 | 1.528071 | 26.34605 | 1.225226
76 | 0.801812 | 1.512318 | 26.07444 | 1.212594
77 | 0.8050256 | 1.496564 | 25.80284 | 1.204773
78 | 0.8066325 | 1.480811 | 25.53123 | 1.19447
79 | 0.8082393 | 1.465058 | 25.25962 | 1.184117
80 | 0.8098462 | 1.449305 | 24.98801 | 1.173714
81 | 0.8130598 | 1.425675 | 24.5806 | 1.159159
82 | 0.8146667 | 1.409921 | 24.30899 | 1.148616
83 | 0.8162735 | 1.394168 | 24.03738 | 1.138022
84 | 0.8178803 | 1.378415 | 23.76577 | 1.127378
85 | 0.8194872 | 1.362661 | 23.49416 | 1.116683
86 | 0.821094 | 1.354785 | 23.35836 | 1.112406
87 | 0.8227009 | 1.339031 | 23.08675 | 1.101622
88 | 0.8243077 | 1.323278 | 22.81514 | 1.090788
89 | 0.8259145 | 1.315401 | 22.67933 | 1.086409
90 | 0.8275214 | 1.299648 | 22.40773 | 1.075487
91 | 0.8275214 | 1.283895 | 22.13612 | 1.06245
92 | 0.8291282 | 1.276018 | 22.00031 | 1.057983
93 | 0.830735 | 1.260265 | 21.7287 | 1.046946
94 | 0.8323419 | 1.252388 | 21.5929 | 1.042415
95 | 0.8323419 | 1.244511 | 21.45709 | 1.035859
96 | 0.8339487 | 1.220882 | 21.04968 | 1.018153
97 | 0.8371624 | 1.197252 | 20.64227 | 1.002294
98 | 0.8387692 | 1.189375 | 20.50646 | 0.9976111
99 | 0.8387692 | 1.165745 | 20.09905 | 0.977791
100 | 0.8403761 | 1.149992 | 19.82744 | 0.9664254
101 | 0.8419829 | 1.142115 | 19.69164 | 0.9616413
102 | 0.8435897 | 1.126362 | 19.42003 | 0.9501871
103 | 0.8451966 | 1.118485 | 19.28422 | 0.9453397
104 | 0.8451966 | 1.110608 | 19.14842 | 0.9386824
105 | 0.8468034 | 1.102732 | 19.01262 | 0.933797
106 | 0.8468034 | 1.086978 | 18.74101 | 0.920457
107 | 0.8484103 | 1.079102 | 18.6052 | 0.915521
108 | 0.8484103 | 1.063348 | 18.33359 | 0.9021557
109 | 0.8500171 | 1.055472 | 18.19779 | 0.897169
110 | 0.8516239 | 1.047595 | 18.06198 | 0.8921571
111 | 0.8516239 | 1.047595 | 18.06198 | 0.8921571
112 | 0.8532308 | 1.031842 | 17.79038 | 0.8803992
113 | 0.8548376 | 1.023965 | 17.65457 | 0.8753239
114 | 0.8548376 | 1.008212 | 17.38296 | 0.8618574
115 | 0.8564444 | 1.000335 | 17.24716 | 0.8567315
116 | 0.8564444 | 0.9924585 | 17.11135 | 0.8499856
117 | 0.8580513 | 0.9845819 | 16.97555 | 0.8448217
118 | 0.8580513 | 0.9767052 | 16.83975 | 0.8380632
119 | 0.8596581 | 0.9688286 | 16.70394 | 0.8328613
120 | 0.8596581 | 0.9609519 | 16.56814 | 0.8260901
121 | 0.8596581 | 0.9530752 | 16.43233 | 0.8193189
122 | 0.8596581 | 0.9530752 | 16.43233 | 0.8193189
123 | 0.8596581 | 0.9451986 | 16.29653 | 0.8125476
124 | 0.861265 | 0.9294453 | 16.02492 | 0.8004987
125 | 0.8628718 | 0.9294453 | 16.02492 | 0.8019921
126 | 0.8628718 | 0.9215686 | 15.88911 | 0.7951956
127 | 0.8628718 | 0.9215686 | 15.88911 | 0.7951956
128 | 0.8725128 | 0.7797888 | 13.44464 | 0.6803758
129 | 0.880547 | 0.661639 | 11.40757 | 0.5826043
130 | 0.8885812 | 0.5671192 | 9.777916 | 0.5039314
131 | 0.8934017 | 0.4883526 | 8.419873 | 0.4362951
132 | 0.8982222 | 0.4174627 | 7.197633 | 0.3749743
133 | 0.9030427 | 0.3623261 | 6.247002 | 0.327196
134 | 0.9062564 | 0.3071895 | 5.296371 | 0.2783925
135 | 0.9094701 | 0.2678063 | 4.617349 | 0.2435618
136 | 0.9126838 | 0.2362996 | 4.074132 | 0.2156669
137 | 0.9142906 | 0.1969164 | 3.39511 | 0.1800388
138 | 0.9175043 | 0.1732864 | 2.987697 | 0.158991
139 | 0.9191111 | 0.1496564 | 2.580284 | 0.1375509
140 | 0.9207179 | 0.1260265 | 2.17287 | 0.1160348
141 | 0.9207179 | 0.1102732 | 1.901262 | 0.1015305
142 | 0.9223248 | 0.09451986 | 1.629653 | 0.08717801
143 | 0.9239316 | 0.0866432 | 1.493848 | 0.0800524
144 | 0.9255385 | 0.07088989 | 1.22224 | 0.06561132
145 | 0.9255385 | 0.07088989 | 1.22224 | 0.06561132
146 | 0.9255385 | 0.06301324 | 1.086435 | 0.05832118
147 | 0.9271453 | 0.05513658 | 0.9506308 | 0.05111963
148 | 0.9287521 | 0.04725993 | 0.8148264 | 0.04389276
149 | 0.9287521 | 0.03938327 | 0.679022 | 0.0365773
150 | 0.9287521 | 0.03938327 | 0.679022 | 0.0365773
151 | 0.9287521 | 0.03150662 | 0.5432176 | 0.02926184
152 | 0.9287521 | 0.03150662 | 0.5432176 | 0.02926184
153 | 0.930359 | 0.02362996 | 0.4074132 | 0.02198435
154 | 0.930359 | 0.02362996 | 0.4074132 | 0.02198435
155 | 0.930359 | 0.02362996 | 0.4074132 | 0.02198435
156 | 0.9319658 | 0.01575331 | 0.2716088 | 0.01468155
157 | 0.930359 | 0.01575331 | 0.2716088 | 0.01465623
158 | 0.930359 | 0.01575331 | 0.2716088 | 0.01465623
159 | 0.9319658 | 0.01575331 | 0.2716088 | 0.01468155
160 | 0.930359 | 0.01575331 | 0.2716088 | 0.01465623
161 | 0.9319658 | 0.007876655 | 0.1358044 | 0.007340773
162 | 0.9319658 | 0.007876655 | 0.1358044 | 0.007340773
163 | 0.9319658 | 0.007876655 | 0.1358044 | 0.007340773
164 | 0.9319658 | 0.007876655 | 0.1358044 | 0.007340773
165 | 0.9319658 | 0.007876655 | 0.1358044 | 0.007340773
166 | 0.9319658 | 0.01575331 | 0.2716088 | 0.01468155
167 | 0.9319658 | 0.007876655 | 0.1358044 | 0.007340773
168 | 0.9319658 | 0.007876655 | 0.1358044 | 0.007340773
169 | 0.9319658 | 0.007876655 | 0.1358044 | 0.007340773
170 | 0.9335726 | 0.007876655 | 0.1358044 | 0.00735343
171 | 0.9319658 | 0.007876655 | 0.1358044 | 0.007340773
172 | 0.9319658 | 0.007876655 | 0.1358044 | 0.007340773
173 | 0.9335726 | 0 | 0 | 0
174 | 0.9319658 | 0.007876655 | 0.1358044 | 0.007340773
175 | 0.9319658 | 0.007876655 | 0.1358044 | 0.007340773
176 | 0.9335726 | 0 | 0 | 0
177 | 0.9319658 | 0 | 0 | 0
178 | 0.9335726 | 0.007876655 | 0.1358044 | 0.00735343
179 | 0.9335726 | 0.007876655 | 0.1358044 | 0.00735343
180 | 0.9319658 | 0 | 0 | 0
181 | 0.9335726 | 0 | 0 | 0
182 | 0.9335726 | 0 | 0 | 0
183 | 0.9335726 | 0.007876655 | 0.1358044 | 0.00735343
184 | 0.9335726 | 0 | 0 | 0
185 | 0.9335726 | 0 | 0 | 0
186 | 0.9319658 | 0.007876655 | 0.1358044 | 0.007340773
187 | 0.9335726 | 0 | 0 | 0
188 | 0.9319658 | 0 | 0 | 0
189 | 0.9335726 | 0 | 0 | 0
190 | 0.9335726 | 0 | 0 | 0
191 | 0.9335726 | 0.007876655 | 0.1358044 | 0.00735343
192 | 0.9335726 | 0 | 0 | 0
193 | 0.9335726 | 0 | 0 | 0
194 | 0.9335726 | 0 | 0 | 0
195 | 0.9335726 | 0 | 0 | 0
196 | 0.9335726 | 0 | 0 | 0
197 | 0.9335726 | 0 | 0 | 0
198 | 0.9335726 | 0 | 0 | 0
199 | 0.9335726 | 0 | 0 | 0
200 | 0.9335726 | 0 | 0 | 0
201 | 0.9335726 | 0 | 0 | 0
202 | 0.9335726 | 0 | 0 | 0
203 | 0.9335726 | 0 | 0 | 0
204 | 0.9335726 | 0 | 0 | 0
205 | 0.9335726 | 0 | 0 | 0
206 | 0.9335726 | 0 | 0 | 0
207 | 0.9335726 | 0 | 0 | 0
208 | 0.9335726 | 0 | 0 | 0
209 | 0.9351795 | 0 | 0 | 0
210 | 0.9335726 | 0 | 0 | 0
211 | 0.9335726 | 0.007876655 | 0.1358044 | 0.00735343
212 | 0.9335726 | 0 | 0 | 0
213 | 0.9351795 | 0 | 0 | 0
214 | 0.9335726 | 0 | 0 | 0
215 | 0.9335726 | 0 | 0 | 0
216 | 0.9335726 | 0.007876655 | 0.1358044 | 0.00735343
217 | 0.9335726 | 0.007876655 | 0.1358044 | 0.00735343
218 | 0.9335726 | 0 | 0 | 0
219 | 0.9335726 | 0 | 0 | 0
220 | 0.9351795 | 0 | 0 | 0
221 | 0.9335726 | 0.007876655 | 0.1358044 | 0.00735343
222 | 0.9351795 | 0 | 0 | 0
223 | 0.9351795 | 0 | 0 | 0
224 | 0.9335726 | 0 | 0 | 0
225 | 0.9351795 | 0 | 0 | 0
226 | 0.9335726 | 0 | 0 | 0
227 | 0.9335726 | 0 | 0 | 0
228 | 0.9351795 | 0.007876655 | 0.1358044 | 0.007366086
229 | 0.9335726 | 0 | 0 | 0
230 | 0.9351795 | 0 | 0 | 0
231 | 0.9335726 | 0 | 0 | 0
232 | 0.9335726 | 0 | 0 | 0
233 | 0.9351795 | 0 | 0 | 0
234 | 0.9351795 | 0 | 0 | 0
235 | 0.9351795 | 0 | 0 | 0
236 | 0.9351795 | 0 | 0 | 0
237 | 0.9335726 | 0 | 0 | 0
238 | 0.9335726 | 0 | 0 | 0
239 | 0.9335726 | 0 | 0 | 0
240 | 0.9335726 | 0 | 0 | 0
241 | 0.9351795 | 0 | 0 | 0
242 | 0.9351795 | 0 | 0 | 0
243 | 0.9335726 | 0 | 0 | 0
244 | 0.9351795 | 0 | 0 | 0
245 | 0.9351795 | 0.007876655 | 0.1358044 | 0.007366086
246 | 0.9335726 | 0 | 0 | 0
247 | 0.9351795 | 0 | 0 | 0
248 | 0.9351795 | 0 | 0 | 0
249 | 0.9335726 | 0 | 0 | 0
250 | 0.9335726 | 0 | 0 | 0
251 | 0.9335726 | 0 | 0 | 0
252 | 0.9351795 | 0 | 0 | 0
253 | 0.9351795 | 0 | 0 | 0
254 | 0.9351795 | 0.007876655 | 0.1358044 | 0.007366086
255 | 0.9335726 | 0 | 0 | 0