## Summary
0
Time | 2023-10-06 15:51
ID | torque.3_GB_LM_A48_V2
Pixel | 4
Pixel Area | 0.058
Irradiance | 100
Panel Temperature | 0
Voc | 0.01446154
Isc | 0
Vmp | 0.6523761
Imp | 2.110944
Pmp | 1.377129
FF | 13771290.4
Eff | 0.237436
Dir | Reverse

## Data
| Voltage | Current | Current Density | Power
0 | 0.01446154 | 2.28423 | 39.38327 | 0.03303348
1 | 0.01606838 | 2.33149 | 40.1981 | 0.03746326
2 | 0.01928205 | 2.362996 | 40.74132 | 0.04556342
3 | 0.02249573 | 2.394503 | 41.28454 | 0.05386609
4 | 0.02731624 | 2.418133 | 41.69195 | 0.0660543
5 | 0.03535043 | 2.441763 | 42.09936 | 0.08631737
6 | 0.04177778 | 2.465393 | 42.50678 | 0.1029986
7 | 0.04981197 | 2.47327 | 42.64258 | 0.1231984
8 | 0.06266667 | 2.489023 | 42.91419 | 0.1559788
9 | 0.07552137 | 2.4969 | 43.04999 | 0.1885693
10 | 0.08837607 | 2.504776 | 43.1858 | 0.2213623
11 | 0.1012308 | 2.504776 | 43.1858 | 0.2535604
12 | 0.1124786 | 2.512653 | 43.3216 | 0.2826198
13 | 0.1253333 | 2.512653 | 43.3216 | 0.3149192
14 | 0.138188 | 2.512653 | 43.3216 | 0.3472186
15 | 0.1494359 | 2.512653 | 43.3216 | 0.3754805
16 | 0.1719316 | 2.512653 | 43.3216 | 0.4320045
17 | 0.1912137 | 2.504776 | 43.1858 | 0.4789475
18 | 0.2121026 | 2.4969 | 43.04999 | 0.5295988
19 | 0.2297778 | 2.4969 | 43.04999 | 0.573732
20 | 0.2458462 | 2.489023 | 42.91419 | 0.6119167
21 | 0.2619145 | 2.481146 | 42.77838 | 0.6498483
22 | 0.2779829 | 2.481146 | 42.77838 | 0.6897163
23 | 0.2924444 | 2.481146 | 42.77838 | 0.7255975
24 | 0.3085128 | 2.465393 | 42.50678 | 0.7606053
25 | 0.326188 | 2.465393 | 42.50678 | 0.8041817
26 | 0.3422564 | 2.457516 | 42.37097 | 0.8411007
27 | 0.3567179 | 2.44964 | 42.23517 | 0.8738304
28 | 0.3711795 | 2.44964 | 42.23517 | 0.909256
29 | 0.3840342 | 2.441763 | 42.09936 | 0.9377205
30 | 0.3968889 | 2.441763 | 42.09936 | 0.9691086
31 | 0.4097436 | 2.433886 | 41.96356 | 0.9972693
32 | 0.4370598 | 2.40238 | 41.42034 | 1.049984
33 | 0.4627692 | 2.37875 | 41.01293 | 1.100812
34 | 0.485265 | 2.362996 | 40.74132 | 1.146679
35 | 0.504547 | 2.339367 | 40.33391 | 1.18032
36 | 0.5222222 | 2.315737 | 39.92649 | 1.209329
37 | 0.5398974 | 2.30786 | 39.79069 | 1.246008
38 | 0.554359 | 2.292107 | 39.51908 | 1.27065
39 | 0.5688205 | 2.268477 | 39.11167 | 1.290356
40 | 0.5816752 | 2.244847 | 38.70425 | 1.305772
41 | 0.5945299 | 2.229093 | 38.43264 | 1.325263
42 | 0.6073846 | 2.205463 | 38.02523 | 1.339565
43 | 0.6170256 | 2.181833 | 37.61782 | 1.346247
44 | 0.6266667 | 2.16608 | 37.34621 | 1.35741
45 | 0.6347009 | 2.14245 | 36.9388 | 1.359815
46 | 0.6443419 | 2.126697 | 36.66719 | 1.37032
47 | 0.6523761 | 2.110944 | 36.39558 | 1.377129
48 | 0.6604103 | 2.07156 | 35.71656 | 1.36808
49 | 0.6700513 | 2.040054 | 35.17334 | 1.366941
50 | 0.6780855 | 2.008547 | 34.63012 | 1.361967
51 | 0.6861197 | 1.984917 | 34.22271 | 1.361891
52 | 0.692547 | 1.961287 | 33.81529 | 1.358283
53 | 0.6989744 | 1.92978 | 33.27208 | 1.348867
54 | 0.7037949 | 1.914027 | 33.00047 | 1.347082
55 | 0.7102222 | 1.890397 | 32.59305 | 1.342602
56 | 0.7150427 | 1.866767 | 32.18564 | 1.334818
57 | 0.7214701 | 1.843137 | 31.77823 | 1.329768
58 | 0.7246838 | 1.819507 | 31.37082 | 1.318567
59 | 0.7295043 | 1.795877 | 30.9634 | 1.3101
60 | 0.7327179 | 1.780124 | 30.69179 | 1.304329
61 | 0.7359316 | 1.764371 | 30.42018 | 1.298456
62 | 0.7391453 | 1.740741 | 30.01277 | 1.28666
63 | 0.7439658 | 1.724987 | 29.74116 | 1.283332
64 | 0.7471795 | 1.693481 | 29.19795 | 1.265334
65 | 0.7503932 | 1.669851 | 28.79053 | 1.253045
66 | 0.7552137 | 1.646221 | 28.38312 | 1.243249
67 | 0.7584274 | 1.622591 | 27.97571 | 1.230617
68 | 0.761641 | 1.606838 | 27.7041 | 1.223833
69 | 0.7632479 | 1.583208 | 27.29668 | 1.20838
70 | 0.7664615 | 1.567454 | 27.02507 | 1.201393
71 | 0.7696752 | 1.543824 | 26.61766 | 1.188243
72 | 0.7728889 | 1.528071 | 26.34605 | 1.181029
73 | 0.7744957 | 1.512318 | 26.07444 | 1.171284
74 | 0.7777094 | 1.496564 | 25.80284 | 1.163892
75 | 0.7777094 | 1.480811 | 25.53123 | 1.151641
76 | 0.7793162 | 1.465058 | 25.25962 | 1.141743
77 | 0.7825299 | 1.441428 | 24.8522 | 1.12796
78 | 0.7841368 | 1.433551 | 24.7164 | 1.1241
79 | 0.7857436 | 1.417798 | 24.44479 | 1.114026
80 | 0.7889573 | 1.402045 | 24.17318 | 1.106153
81 | 0.7905641 | 1.378415 | 23.76577 | 1.089725
82 | 0.7921709 | 1.362661 | 23.49416 | 1.079461
83 | 0.7953846 | 1.346908 | 23.22255 | 1.07131
84 | 0.7953846 | 1.331155 | 22.95094 | 1.05878
85 | 0.7985983 | 1.323278 | 22.81514 | 1.056768
86 | 0.7985983 | 1.307525 | 22.54353 | 1.044187
87 | 0.8002051 | 1.299648 | 22.40773 | 1.039985
88 | 0.801812 | 1.283895 | 22.13612 | 1.029442
89 | 0.8034188 | 1.260265 | 21.7287 | 1.01252
90 | 0.8050256 | 1.260265 | 21.7287 | 1.014545
91 | 0.8050256 | 1.244511 | 21.45709 | 1.001864
92 | 0.8066325 | 1.236635 | 21.32129 | 0.9975098
93 | 0.8098462 | 1.220882 | 21.04968 | 0.9887262
94 | 0.8098462 | 1.213005 | 20.91388 | 0.9823473
95 | 0.8098462 | 1.205128 | 20.77807 | 0.9759684
96 | 0.8130598 | 1.181498 | 20.37066 | 0.9606288
97 | 0.8146667 | 1.157868 | 19.96325 | 0.9432767
98 | 0.8162735 | 1.142115 | 19.69164 | 0.9322782
99 | 0.8178803 | 1.126362 | 19.42003 | 0.9212291
100 | 0.8194872 | 1.118485 | 19.28422 | 0.9165841
101 | 0.8194872 | 1.102732 | 19.01262 | 0.9036745
102 | 0.821094 | 1.086978 | 18.74101 | 0.8925114
103 | 0.8227009 | 1.086978 | 18.74101 | 0.894258
104 | 0.8243077 | 1.071225 | 18.4694 | 0.8830191
105 | 0.8243077 | 1.063348 | 18.33359 | 0.8765263
106 | 0.8259145 | 1.047595 | 18.06198 | 0.865224
107 | 0.8259145 | 1.039718 | 17.92618 | 0.8587186
108 | 0.8275214 | 1.031842 | 17.79038 | 0.8538711
109 | 0.8291282 | 1.023965 | 17.65457 | 0.8489984
110 | 0.8291282 | 1.016088 | 17.51877 | 0.8424676
111 | 0.830735 | 1.008212 | 17.38296 | 0.8375569
112 | 0.830735 | 1.000335 | 17.24716 | 0.8310135
113 | 0.830735 | 0.9845819 | 16.97555 | 0.8179267
114 | 0.8339487 | 0.9767052 | 16.83975 | 0.8145221
115 | 0.8339487 | 0.9767052 | 16.83975 | 0.8145221
116 | 0.8339487 | 0.9609519 | 16.56814 | 0.8013846
117 | 0.8355556 | 0.9530752 | 16.43233 | 0.7963473
118 | 0.8355556 | 0.9530752 | 16.43233 | 0.7963473
119 | 0.8355556 | 0.9451986 | 16.29653 | 0.7897659
120 | 0.8371624 | 0.9294453 | 16.02492 | 0.7780966
121 | 0.8387692 | 0.9294453 | 16.02492 | 0.7795901
122 | 0.8387692 | 0.9215686 | 15.88911 | 0.7729834
123 | 0.8387692 | 0.913692 | 15.75331 | 0.7663767
124 | 0.8403761 | 0.913692 | 15.75331 | 0.7678449
125 | 0.8403761 | 0.9058153 | 15.61751 | 0.7612255
126 | 0.8403761 | 0.8979387 | 15.4817 | 0.7546062
127 | 0.8419829 | 0.890062 | 15.3459 | 0.749417
128 | 0.8500171 | 0.7561589 | 13.03722 | 0.642748
129 | 0.8596581 | 0.638009 | 11.00016 | 0.5484697
130 | 0.8676923 | 0.5434892 | 9.370503 | 0.4715814
131 | 0.8741197 | 0.4647226 | 8.012459 | 0.4062232
132 | 0.880547 | 0.4017094 | 6.926024 | 0.353724
133 | 0.8837607 | 0.3386962 | 5.839589 | 0.2993264
134 | 0.8869744 | 0.2914362 | 5.024763 | 0.2584965
135 | 0.8917949 | 0.252053 | 4.345741 | 0.2247795
136 | 0.8950085 | 0.2126697 | 3.666719 | 0.1903412
137 | 0.8966154 | 0.1811631 | 3.123501 | 0.1624336
138 | 0.8982222 | 0.1654098 | 2.851892 | 0.1485747
139 | 0.8998291 | 0.1417798 | 2.444479 | 0.1275776
140 | 0.9030427 | 0.1181498 | 2.037066 | 0.1066943
141 | 0.9030427 | 0.1023965 | 1.765457 | 0.09246843
142 | 0.9046496 | 0.09451986 | 1.629653 | 0.08550735
143 | 0.9046496 | 0.07876655 | 1.358044 | 0.07125613
144 | 0.9078632 | 0.06301324 | 1.086435 | 0.0572074
145 | 0.9078632 | 0.05513658 | 0.9506308 | 0.05005648
146 | 0.9094701 | 0.04725993 | 0.8148264 | 0.04298149
147 | 0.9094701 | 0.04725993 | 0.8148264 | 0.04298149
148 | 0.9094701 | 0.03938327 | 0.679022 | 0.03581791
149 | 0.9110769 | 0.03150662 | 0.5432176 | 0.02870495
150 | 0.9110769 | 0.03150662 | 0.5432176 | 0.02870495
151 | 0.9110769 | 0.02362996 | 0.4074132 | 0.02152872
152 | 0.9126838 | 0.02362996 | 0.4074132 | 0.02156669
153 | 0.9126838 | 0.01575331 | 0.2716088 | 0.01437779
154 | 0.9126838 | 0.01575331 | 0.2716088 | 0.01437779
155 | 0.9126838 | 0.01575331 | 0.2716088 | 0.01437779
156 | 0.9126838 | 0.01575331 | 0.2716088 | 0.01437779
157 | 0.9126838 | 0.007876655 | 0.1358044 | 0.007188895
158 | 0.9126838 | 0.007876655 | 0.1358044 | 0.007188895
159 | 0.9142906 | 0.007876655 | 0.1358044 | 0.007201552
160 | 0.9142906 | 0.007876655 | 0.1358044 | 0.007201552
161 | 0.9126838 | 0.007876655 | 0.1358044 | 0.007188895
162 | 0.9142906 | 0.007876655 | 0.1358044 | 0.007201552
163 | 0.9142906 | 0.007876655 | 0.1358044 | 0.007201552
164 | 0.9142906 | 0.007876655 | 0.1358044 | 0.007201552
165 | 0.9142906 | 0.007876655 | 0.1358044 | 0.007201552
166 | 0.9142906 | 0 | 0 | 0
167 | 0.9142906 | 0 | 0 | 0
168 | 0.9142906 | 0.007876655 | 0.1358044 | 0.007201552
169 | 0.9142906 | 0 | 0 | 0
170 | 0.9142906 | 0 | 0 | 0
171 | 0.9142906 | 0 | 0 | 0
172 | 0.9158974 | 0 | 0 | 0
173 | 0.9142906 | 0 | 0 | 0
174 | 0.9142906 | 0 | 0 | 0
175 | 0.9142906 | 0.007876655 | 0.1358044 | 0.007201552
176 | 0.9158974 | 0.007876655 | 0.1358044 | 0.007214208
177 | 0.9158974 | 0 | 0 | 0
178 | 0.9142906 | 0 | 0 | 0
179 | 0.9158974 | 0 | 0 | 0
180 | 0.9158974 | 0.007876655 | 0.1358044 | 0.007214208
181 | 0.9158974 | 0 | 0 | 0
182 | 0.9142906 | 0 | 0 | 0
183 | 0.9158974 | 0 | 0 | 0
184 | 0.9158974 | 0 | 0 | 0
185 | 0.9158974 | 0 | 0 | 0
186 | 0.9158974 | 0 | 0 | 0
187 | 0.9158974 | 0.007876655 | 0.1358044 | 0.007214208
188 | 0.9158974 | 0 | 0 | 0
189 | 0.9175043 | 0 | 0 | 0
190 | 0.9158974 | 0 | 0 | 0
191 | 0.9158974 | 0 | 0 | 0
192 | 0.9158974 | 0 | 0 | 0
193 | 0.9158974 | 0 | 0 | 0
194 | 0.9158974 | 0 | 0 | 0
195 | 0.9158974 | 0 | 0 | 0
196 | 0.9158974 | 0 | 0 | 0
197 | 0.9158974 | 0 | 0 | 0
198 | 0.9158974 | 0 | 0 | 0
199 | 0.9158974 | 0 | 0 | 0
200 | 0.9158974 | 0 | 0 | 0
201 | 0.9158974 | 0 | 0 | 0
202 | 0.9158974 | 0 | 0 | 0
203 | 0.9158974 | 0 | 0 | 0
204 | 0.9158974 | 0 | 0 | 0
205 | 0.9158974 | 0 | 0 | 0
206 | 0.9158974 | 0 | 0 | 0
207 | 0.9158974 | 0 | 0 | 0
208 | 0.9175043 | 0 | 0 | 0
209 | 0.9158974 | 0 | 0 | 0
210 | 0.9158974 | 0 | 0 | 0
211 | 0.9158974 | 0.007876655 | 0.1358044 | 0.007214208
212 | 0.9158974 | 0 | 0 | 0
213 | 0.9158974 | 0 | 0 | 0
214 | 0.9175043 | 0 | 0 | 0
215 | 0.9158974 | 0 | 0 | 0
216 | 0.9158974 | 0 | 0 | 0
217 | 0.9158974 | 0 | 0 | 0
218 | 0.9158974 | 0 | 0 | 0
219 | 0.9158974 | 0 | 0 | 0
220 | 0.9158974 | 0 | 0 | 0
221 | 0.9175043 | 0 | 0 | 0
222 | 0.9158974 | 0 | 0 | 0
223 | 0.9175043 | 0 | 0 | 0
224 | 0.9158974 | 0 | 0 | 0
225 | 0.9158974 | 0 | 0 | 0
226 | 0.9175043 | 0 | 0 | 0
227 | 0.9158974 | 0 | 0 | 0
228 | 0.9158974 | 0 | 0 | 0
229 | 0.9175043 | 0 | 0 | 0
230 | 0.9158974 | 0 | 0 | 0
231 | 0.9158974 | 0.007876655 | 0.1358044 | 0.007214208
232 | 0.9175043 | 0 | 0 | 0
233 | 0.9158974 | 0 | 0 | 0
234 | 0.9175043 | 0 | 0 | 0
235 | 0.9158974 | 0 | 0 | 0
236 | 0.9175043 | 0 | 0 | 0
237 | 0.9175043 | 0 | 0 | 0
238 | 0.9158974 | 0 | 0 | 0
239 | 0.9175043 | 0 | 0 | 0
240 | 0.9175043 | 0 | 0 | 0
241 | 0.9158974 | 0 | 0 | 0
242 | 0.9158974 | 0 | 0 | 0
243 | 0.9175043 | 0 | 0 | 0
244 | 0.9158974 | 0 | 0 | 0
245 | 0.9175043 | 0 | 0 | 0
246 | 0.9175043 | 0 | 0 | 0
247 | 0.9175043 | 0 | 0 | 0
248 | 0.9158974 | 0 | 0 | 0
249 | 0.9175043 | 0 | 0 | 0
250 | 0.9158974 | 0 | 0 | 0
251 | 0.9175043 | 0.007876655 | 0.1358044 | 0.007226865
252 | 0.9175043 | 0 | 0 | 0
253 | 0.9158974 | 0 | 0 | 0
254 | 0.9175043 | 0 | 0 | 0
255 | 0.9175043 | 0 | 0 | 0