## Summary
0
Time | 2023-10-06 15:51
ID | torque.3_GB_LM_A48_V2
Pixel | 5
Pixel Area | 0.058
Irradiance | 100
Panel Temperature | 0
Voc | 0.9110769
Isc | 2.583543
Vmp | 0.6780855
Imp | 2.134573
Pmp | 1.447423
FF | 0.6149288
Eff | 0.2495557
Dir | Forward

## Data
| Voltage | Current | Current Density | Power
0 | 0.9110769 | 0.007876655 | 0.1358044 | 0.007176239
1 | 0.9126838 | 0.007876655 | 0.1358044 | 0.007188895
2 | 0.9126838 | 0.007876655 | 0.1358044 | 0.007188895
3 | 0.9126838 | 0 | 0 | 0
4 | 0.9126838 | 0 | 0 | 0
5 | 0.9142906 | 0.007876655 | 0.1358044 | 0.007201552
6 | 0.9142906 | 0 | 0 | 0
7 | 0.9142906 | 0 | 0 | 0
8 | 0.9158974 | 0 | 0 | 0
9 | 0.9158974 | 0.007876655 | 0.1358044 | 0.007214208
10 | 0.9158974 | 0.007876655 | 0.1358044 | 0.007214208
11 | 0.9158974 | 0 | 0 | 0
12 | 0.9158974 | 0 | 0 | 0
13 | 0.9158974 | 0 | 0 | 0
14 | 0.9158974 | 0 | 0 | 0
15 | 0.9175043 | 0.007876655 | 0.1358044 | 0.007226865
16 | 0.9158974 | 0.007876655 | 0.1358044 | 0.007214208
17 | 0.9175043 | 0 | 0 | 0
18 | 0.9175043 | 0.007876655 | 0.1358044 | 0.007226865
19 | 0.9175043 | 0 | 0 | 0
20 | 0.9175043 | 0 | 0 | 0
21 | 0.9175043 | 0 | 0 | 0
22 | 0.9191111 | 0 | 0 | 0
23 | 0.9175043 | 0 | 0 | 0
24 | 0.9191111 | 0 | 0 | 0
25 | 0.9191111 | 0 | 0 | 0
26 | 0.9207179 | 0 | 0 | 0
27 | 0.9191111 | 0 | 0 | 0
28 | 0.9191111 | 0 | 0 | 0
29 | 0.9191111 | 0 | 0 | 0
30 | 0.9191111 | 0 | 0 | 0
31 | 0.9191111 | 0.007876655 | 0.1358044 | 0.007239521
32 | 0.9207179 | 0 | 0 | 0
33 | 0.9191111 | 0 | 0 | 0
34 | 0.9191111 | 0.007876655 | 0.1358044 | 0.007239521
35 | 0.9191111 | 0 | 0 | 0
36 | 0.9191111 | 0 | 0 | 0
37 | 0.9191111 | 0 | 0 | 0
38 | 0.9207179 | 0 | 0 | 0
39 | 0.9207179 | 0 | 0 | 0
40 | 0.9207179 | 0 | 0 | 0
41 | 0.9207179 | 0 | 0 | 0
42 | 0.9207179 | 0 | 0 | 0
43 | 0.9207179 | 0 | 0 | 0
44 | 0.9207179 | 0 | 0 | 0
45 | 0.9191111 | 0 | 0 | 0
46 | 0.9207179 | 0 | 0 | 0
47 | 0.9207179 | 0 | 0 | 0
48 | 0.9207179 | 0 | 0 | 0
49 | 0.9207179 | 0 | 0 | 0
50 | 0.9223248 | 0 | 0 | 0
51 | 0.9207179 | 0.007876655 | 0.1358044 | 0.007252178
52 | 0.9207179 | 0 | 0 | 0
53 | 0.9207179 | 0 | 0 | 0
54 | 0.9207179 | 0 | 0 | 0
55 | 0.9207179 | 0 | 0 | 0
56 | 0.9207179 | 0 | 0 | 0
57 | 0.9207179 | 0 | 0 | 0
58 | 0.9207179 | 0 | 0 | 0
59 | 0.9207179 | 0 | 0 | 0
60 | 0.9207179 | 0 | 0 | 0
61 | 0.9207179 | 0 | 0 | 0
62 | 0.9207179 | 0 | 0 | 0
63 | 0.9223248 | 0 | 0 | 0
64 | 0.9207179 | 0 | 0 | 0
65 | 0.9207179 | 0 | 0 | 0
66 | 0.9223248 | 0 | 0 | 0
67 | 0.9207179 | 0 | 0 | 0
68 | 0.9207179 | 0 | 0 | 0
69 | 0.9207179 | 0 | 0 | 0
70 | 0.9207179 | 0 | 0 | 0
71 | 0.9207179 | 0 | 0 | 0
72 | 0.9223248 | 0 | 0 | 0
73 | 0.9207179 | 0 | 0 | 0
74 | 0.9223248 | 0 | 0 | 0
75 | 0.9223248 | 0 | 0 | 0
76 | 0.9223248 | 0 | 0 | 0
77 | 0.9207179 | 0 | 0 | 0
78 | 0.9207179 | 0 | 0 | 0
79 | 0.9207179 | 0 | 0 | 0
80 | 0.9223248 | 0 | 0 | 0
81 | 0.9223248 | 0 | 0 | 0
82 | 0.9223248 | 0 | 0 | 0
83 | 0.9223248 | 0 | 0 | 0
84 | 0.9207179 | 0 | 0 | 0
85 | 0.9223248 | 0 | 0 | 0
86 | 0.9223248 | 0 | 0 | 0
87 | 0.9223248 | 0 | 0 | 0
88 | 0.9223248 | 0 | 0 | 0
89 | 0.9223248 | 0 | 0 | 0
90 | 0.9223248 | 0 | 0 | 0
91 | 0.9223248 | 0 | 0 | 0
92 | 0.9239316 | 0 | 0 | 0
93 | 0.9223248 | 0 | 0 | 0
94 | 0.9223248 | 0 | 0 | 0
95 | 0.9223248 | 0 | 0 | 0
96 | 0.9223248 | 0 | 0 | 0
97 | 0.9223248 | 0 | 0 | 0
98 | 0.9223248 | 0 | 0 | 0
99 | 0.9223248 | 0 | 0 | 0
100 | 0.9223248 | 0 | 0 | 0
101 | 0.9223248 | 0 | 0 | 0
102 | 0.9223248 | 0 | 0 | 0
103 | 0.9223248 | 0 | 0 | 0
104 | 0.9223248 | 0 | 0 | 0
105 | 0.9223248 | 0 | 0 | 0
106 | 0.9223248 | 0 | 0 | 0
107 | 0.9223248 | 0 | 0 | 0
108 | 0.9223248 | 0.007876655 | 0.1358044 | 0.007264834
109 | 0.9223248 | 0 | 0 | 0
110 | 0.9223248 | 0 | 0 | 0
111 | 0.9223248 | 0 | 0 | 0
112 | 0.9223248 | 0.007876655 | 0.1358044 | 0.007264834
113 | 0.9223248 | 0 | 0 | 0
114 | 0.9223248 | 0 | 0 | 0
115 | 0.9223248 | 0 | 0 | 0
116 | 0.9223248 | 0 | 0 | 0
117 | 0.9223248 | 0 | 0 | 0
118 | 0.9223248 | 0 | 0 | 0
119 | 0.9223248 | 0 | 0 | 0
120 | 0.9223248 | 0 | 0 | 0
121 | 0.9223248 | 0 | 0 | 0
122 | 0.9223248 | 0.007876655 | 0.1358044 | 0.007264834
123 | 0.9239316 | 0 | 0 | 0
124 | 0.9223248 | 0 | 0 | 0
125 | 0.9223248 | 0 | 0 | 0
126 | 0.9239316 | 0 | 0 | 0
127 | 0.9223248 | 0 | 0 | 0
128 | 0.9142906 | 0.1417798 | 2.444479 | 0.1296279
129 | 0.9030427 | 0.2678063 | 4.617349 | 0.2418405
130 | 0.8966154 | 0.3623261 | 6.247002 | 0.3248672
131 | 0.890188 | 0.4410927 | 7.605046 | 0.3926554
132 | 0.8837607 | 0.5119826 | 8.827286 | 0.4524701
133 | 0.8789402 | 0.5749958 | 9.913721 | 0.5053869
134 | 0.8757265 | 0.6222557 | 10.72855 | 0.5449258
135 | 0.870906 | 0.661639 | 11.40757 | 0.5762254
136 | 0.8676923 | 0.7010223 | 12.08659 | 0.6082716
137 | 0.8660855 | 0.7246523 | 12.494 | 0.6276108
138 | 0.8628718 | 0.7640355 | 13.17303 | 0.6592647
139 | 0.8596581 | 0.7797888 | 13.44464 | 0.6703518
140 | 0.8596581 | 0.8034188 | 13.85205 | 0.6906655
141 | 0.8580513 | 0.8191721 | 14.12366 | 0.7028917
142 | 0.8548376 | 0.8349254 | 14.39527 | 0.7137257
143 | 0.8532308 | 0.8506787 | 14.66687 | 0.7258253
144 | 0.8532308 | 0.8743087 | 15.07429 | 0.7459871
145 | 0.8516239 | 0.8821854 | 15.21009 | 0.7512902
146 | 0.8500171 | 0.8979387 | 15.4817 | 0.7632632
147 | 0.8500171 | 0.913692 | 15.75331 | 0.7766538
148 | 0.8484103 | 0.9215686 | 15.88911 | 0.7818683
149 | 0.8451966 | 0.9373219 | 16.16072 | 0.7922213
150 | 0.8451966 | 0.9451986 | 16.29653 | 0.7988786
151 | 0.8435897 | 0.9530752 | 16.43233 | 0.8040045
152 | 0.8435897 | 0.9688286 | 16.70394 | 0.8172938
153 | 0.8435897 | 0.9688286 | 16.70394 | 0.8172938
154 | 0.8419829 | 0.9845819 | 16.97555 | 0.8290011
155 | 0.8419829 | 0.9924585 | 17.11135 | 0.8356331
156 | 0.8403761 | 1.000335 | 17.24716 | 0.8406577
157 | 0.8403761 | 1.000335 | 17.24716 | 0.8406577
158 | 0.8387692 | 1.016088 | 17.51877 | 0.8522638
159 | 0.8371624 | 1.023965 | 17.65457 | 0.8572251
160 | 0.8371624 | 1.039718 | 17.92618 | 0.8704132
161 | 0.8355556 | 1.055472 | 18.19779 | 0.8819053
162 | 0.8339487 | 1.079102 | 18.6052 | 0.8999155
163 | 0.8323419 | 1.094855 | 18.87681 | 0.9112937
164 | 0.830735 | 1.102732 | 19.01262 | 0.9160779
165 | 0.8291282 | 1.110608 | 19.14842 | 0.9208367
166 | 0.8291282 | 1.126362 | 19.42003 | 0.9338982
167 | 0.8275214 | 1.142115 | 19.69164 | 0.9451245
168 | 0.8275214 | 1.149992 | 19.82744 | 0.9516426
169 | 0.8259145 | 1.165745 | 20.09905 | 0.9628057
170 | 0.8243077 | 1.173622 | 20.23485 | 0.9674253
171 | 0.8227009 | 1.189375 | 20.50646 | 0.9784997
172 | 0.821094 | 1.197252 | 20.64227 | 0.9830561
173 | 0.821094 | 1.205128 | 20.77807 | 0.9895236
174 | 0.8194872 | 1.213005 | 20.91388 | 0.9940419
175 | 0.8178803 | 1.228758 | 21.18549 | 1.004977
176 | 0.8162735 | 1.244511 | 21.45709 | 1.015862
177 | 0.8146667 | 1.260265 | 21.7287 | 1.026696
178 | 0.8146667 | 1.276018 | 22.00031 | 1.039529
179 | 0.8130598 | 1.291771 | 22.27192 | 1.050287
180 | 0.811453 | 1.307525 | 22.54353 | 1.060995
181 | 0.8098462 | 1.323278 | 22.81514 | 1.071652
182 | 0.8082393 | 1.339031 | 23.08675 | 1.082258
183 | 0.8082393 | 1.346908 | 23.22255 | 1.088624
184 | 0.8066325 | 1.362661 | 23.49416 | 1.099167
185 | 0.8034188 | 1.378415 | 23.76577 | 1.107444
186 | 0.8034188 | 1.394168 | 24.03738 | 1.120101
187 | 0.8002051 | 1.402045 | 24.17318 | 1.121923
188 | 0.8002051 | 1.417798 | 24.44479 | 1.134529
189 | 0.7985983 | 1.425675 | 24.5806 | 1.138541
190 | 0.7969915 | 1.441428 | 24.8522 | 1.148806
191 | 0.7953846 | 1.457181 | 25.12381 | 1.159019
192 | 0.7921709 | 1.480811 | 25.53123 | 1.173056
193 | 0.7905641 | 1.504441 | 25.93864 | 1.189357
194 | 0.7873504 | 1.528071 | 26.34605 | 1.203127
195 | 0.7857436 | 1.551701 | 26.75347 | 1.219239
196 | 0.7825299 | 1.567454 | 27.02507 | 1.22658
197 | 0.7809231 | 1.591084 | 27.43249 | 1.242514
198 | 0.7777094 | 1.606838 | 27.7041 | 1.249653
199 | 0.7761026 | 1.630468 | 28.11151 | 1.26541
200 | 0.7728889 | 1.646221 | 28.38312 | 1.272346
201 | 0.7696752 | 1.661974 | 28.65473 | 1.27918
202 | 0.7680684 | 1.685604 | 29.06214 | 1.294659
203 | 0.7648547 | 1.709234 | 29.46955 | 1.307316
204 | 0.761641 | 1.724987 | 29.74116 | 1.313821
205 | 0.7600342 | 1.740741 | 30.01277 | 1.323022
206 | 0.7584274 | 1.764371 | 30.42018 | 1.338147
207 | 0.7552137 | 1.780124 | 30.69179 | 1.344374
208 | 0.7503932 | 1.811631 | 31.23501 | 1.359435
209 | 0.7439658 | 1.843137 | 31.77823 | 1.371231
210 | 0.7391453 | 1.874644 | 32.32145 | 1.385634
211 | 0.7343248 | 1.898274 | 32.72886 | 1.39395
212 | 0.7295043 | 1.92978 | 33.27208 | 1.407783
213 | 0.7246838 | 1.945534 | 33.54369 | 1.409897
214 | 0.7198632 | 1.969164 | 33.9511 | 1.417529
215 | 0.7150427 | 2.00067 | 34.49432 | 1.430565
216 | 0.7086154 | 2.0243 | 34.90173 | 1.43445
217 | 0.7037949 | 2.04793 | 35.30914 | 1.441323
218 | 0.6957607 | 2.07156 | 35.71656 | 1.44131
219 | 0.6893333 | 2.087314 | 35.98816 | 1.438855
220 | 0.682906 | 2.110944 | 36.39558 | 1.441576
221 | 0.6780855 | 2.134573 | 36.80299 | 1.447423
222 | 0.6716581 | 2.150327 | 37.0746 | 1.444284
223 | 0.6652308 | 2.16608 | 37.34621 | 1.440943
224 | 0.6411282 | 2.205463 | 38.02523 | 1.413985
225 | 0.6202393 | 2.23697 | 38.56845 | 1.387457
226 | 0.6009573 | 2.2606 | 38.97586 | 1.358524
227 | 0.5832821 | 2.28423 | 39.38327 | 1.33235
228 | 0.5656068 | 2.299983 | 39.65488 | 1.300886
229 | 0.5495385 | 2.315737 | 39.92649 | 1.272586
230 | 0.5350769 | 2.339367 | 40.33391 | 1.251741
231 | 0.5190085 | 2.35512 | 40.60551 | 1.222327
232 | 0.5029402 | 2.370873 | 40.87712 | 1.192407
233 | 0.485265 | 2.37875 | 41.01293 | 1.154324
234 | 0.4691966 | 2.386626 | 41.14873 | 1.119797
235 | 0.454735 | 2.40238 | 41.42034 | 1.092446
236 | 0.4386667 | 2.418133 | 41.69195 | 1.060754
237 | 0.4242051 | 2.418133 | 41.69195 | 1.025784
238 | 0.4097436 | 2.433886 | 41.96356 | 0.9972693
239 | 0.3984957 | 2.441763 | 42.09936 | 0.9730321
240 | 0.3743932 | 2.44964 | 42.23517 | 0.9171283
241 | 0.3535043 | 2.465393 | 42.50678 | 0.871527
242 | 0.3326154 | 2.47327 | 42.64258 | 0.8226475
243 | 0.3133333 | 2.489023 | 42.91419 | 0.7798939
244 | 0.2956581 | 2.489023 | 42.91419 | 0.7358998
245 | 0.2779829 | 2.504776 | 43.1858 | 0.696285
246 | 0.2619145 | 2.512653 | 43.3216 | 0.6581003
247 | 0.2442393 | 2.52053 | 43.45741 | 0.6156124
248 | 0.2265641 | 2.528406 | 43.59321 | 0.5728461
249 | 0.2088889 | 2.536283 | 43.72902 | 0.5298013
250 | 0.1896068 | 2.552036 | 44.00062 | 0.4838835
251 | 0.1735385 | 2.552036 | 44.00062 | 0.4428764
252 | 0.1574701 | 2.559913 | 44.13643 | 0.4031097
253 | 0.1414017 | 2.56779 | 44.27223 | 0.3630898
254 | 0.1269402 | 2.575666 | 44.40804 | 0.3269555
255 | 0.1124786 | 2.583543 | 44.54384 | 0.2905934