## Summary
0
Time | 2023-10-06 15:51
ID | torque.3_GB_LM_A48_V2
Pixel | 5
Pixel Area | 0.058
Irradiance | 100
Panel Temperature | 0
Voc | 0.008034188
Isc | 0
Vmp | 0.6555897
Imp | 2.11882
Pmp | 1.389077
FF | 13890767.8
Eff | 0.239496
Dir | Reverse

## Data
| Voltage | Current | Current Density | Power
0 | 0.008034188 | 2.622926 | 45.22286 | 0.02107308
1 | 0.009641026 | 2.622926 | 45.22286 | 0.0252877
2 | 0.0128547 | 2.622926 | 45.22286 | 0.03371693
3 | 0.01767521 | 2.622926 | 45.22286 | 0.04636078
4 | 0.02410256 | 2.615049 | 45.08706 | 0.0630294
5 | 0.03052991 | 2.615049 | 45.08706 | 0.07983724
6 | 0.0385641 | 2.607173 | 44.95125 | 0.1005433
7 | 0.04820513 | 2.607173 | 44.95125 | 0.1256791
8 | 0.05945299 | 2.599296 | 44.81545 | 0.1545359
9 | 0.07391453 | 2.599296 | 44.81545 | 0.1921258
10 | 0.08676923 | 2.591419 | 44.67965 | 0.2248555
11 | 0.09801709 | 2.591419 | 44.67965 | 0.2540034
12 | 0.1124786 | 2.583543 | 44.54384 | 0.2905934
13 | 0.1237265 | 2.575666 | 44.40804 | 0.3186781
14 | 0.1365812 | 2.575666 | 44.40804 | 0.3517876
15 | 0.1478291 | 2.559913 | 44.13643 | 0.3784295
16 | 0.1703248 | 2.552036 | 44.00062 | 0.434675
17 | 0.1928205 | 2.54416 | 43.86482 | 0.4905661
18 | 0.2121026 | 2.536283 | 43.72902 | 0.5379521
19 | 0.2297778 | 2.528406 | 43.59321 | 0.5809716
20 | 0.247453 | 2.52053 | 43.45741 | 0.6237126
21 | 0.2635214 | 2.52053 | 43.45741 | 0.6642134
22 | 0.2779829 | 2.512653 | 43.3216 | 0.6984746
23 | 0.2924444 | 2.4969 | 43.04999 | 0.7302044
24 | 0.3101197 | 2.489023 | 42.91419 | 0.7718949
25 | 0.326188 | 2.481146 | 42.77838 | 0.8093202
26 | 0.3422564 | 2.47327 | 42.64258 | 0.8464924
27 | 0.3567179 | 2.47327 | 42.64258 | 0.8822597
28 | 0.3711795 | 2.457516 | 42.37097 | 0.9121797
29 | 0.3840342 | 2.44964 | 42.23517 | 0.9407454
30 | 0.3984957 | 2.44964 | 42.23517 | 0.9761709
31 | 0.4113504 | 2.441763 | 42.09936 | 1.00442
32 | 0.4386667 | 2.418133 | 41.69195 | 1.060754
33 | 0.4627692 | 2.394503 | 41.28454 | 1.108102
34 | 0.4868718 | 2.37875 | 41.01293 | 1.158146
35 | 0.5061538 | 2.35512 | 40.60551 | 1.192053
36 | 0.5238291 | 2.339367 | 40.33391 | 1.225428
37 | 0.5415043 | 2.323613 | 40.0623 | 1.258246
38 | 0.5559658 | 2.299983 | 39.65488 | 1.278712
39 | 0.5704274 | 2.28423 | 39.38327 | 1.302987
40 | 0.5832821 | 2.2606 | 38.97586 | 1.318567
41 | 0.5977436 | 2.23697 | 38.56845 | 1.337134
42 | 0.6089915 | 2.221217 | 38.29684 | 1.352702
43 | 0.6186325 | 2.197587 | 37.88943 | 1.359499
44 | 0.6298803 | 2.173957 | 37.48201 | 1.369333
45 | 0.6379145 | 2.158203 | 37.2104 | 1.376749
46 | 0.6475556 | 2.14245 | 36.9388 | 1.387355
47 | 0.6555897 | 2.11882 | 36.53138 | 1.389077
48 | 0.6636239 | 2.079437 | 35.85236 | 1.379964
49 | 0.673265 | 2.04793 | 35.30914 | 1.3788
50 | 0.6812991 | 2.0243 | 34.90173 | 1.379154
51 | 0.6893333 | 1.992794 | 34.35851 | 1.373699
52 | 0.6957607 | 1.969164 | 33.9511 | 1.370067
53 | 0.702188 | 1.945534 | 33.54369 | 1.366131
54 | 0.7086154 | 1.92978 | 33.27208 | 1.367472
55 | 0.7134359 | 1.898274 | 32.72886 | 1.354297
56 | 0.7182564 | 1.874644 | 32.32145 | 1.346475
57 | 0.7246838 | 1.858891 | 32.04984 | 1.347108
58 | 0.7295043 | 1.827384 | 31.50662 | 1.333084
59 | 0.7311111 | 1.811631 | 31.23501 | 1.324503
60 | 0.7359316 | 1.795877 | 30.9634 | 1.321643
61 | 0.7407521 | 1.772247 | 30.55599 | 1.312796
62 | 0.7439658 | 1.756494 | 30.28438 | 1.306772
63 | 0.7471795 | 1.740741 | 30.01277 | 1.300646
64 | 0.7503932 | 1.709234 | 29.46955 | 1.282598
65 | 0.7552137 | 1.677728 | 28.92634 | 1.267043
66 | 0.7600342 | 1.654098 | 28.51892 | 1.257171
67 | 0.7632479 | 1.630468 | 28.11151 | 1.244451
68 | 0.7648547 | 1.614714 | 27.8399 | 1.235022
69 | 0.7696752 | 1.598961 | 27.56829 | 1.230681
70 | 0.7712821 | 1.575331 | 27.16088 | 1.215025
71 | 0.7744957 | 1.559578 | 26.88927 | 1.207886
72 | 0.7761026 | 1.535948 | 26.48186 | 1.192053
73 | 0.7793162 | 1.520194 | 26.21025 | 1.184712
74 | 0.7809231 | 1.504441 | 25.93864 | 1.174853
75 | 0.7841368 | 1.488688 | 25.66703 | 1.167335
76 | 0.7857436 | 1.472934 | 25.39542 | 1.157349
77 | 0.7873504 | 1.457181 | 25.12381 | 1.147312
78 | 0.7889573 | 1.441428 | 24.8522 | 1.137225
79 | 0.7905641 | 1.433551 | 24.7164 | 1.133314
80 | 0.7921709 | 1.409921 | 24.30899 | 1.116899
81 | 0.7953846 | 1.386291 | 23.90157 | 1.102635
82 | 0.7969915 | 1.370538 | 23.62996 | 1.092307
83 | 0.8002051 | 1.354785 | 23.35836 | 1.084106
84 | 0.801812 | 1.339031 | 23.08675 | 1.073651
85 | 0.801812 | 1.331155 | 22.95094 | 1.067336
86 | 0.8034188 | 1.315401 | 22.67933 | 1.056818
87 | 0.8050256 | 1.307525 | 22.54353 | 1.052591
88 | 0.8082393 | 1.291771 | 22.27192 | 1.04406
89 | 0.8082393 | 1.276018 | 22.00031 | 1.031328
90 | 0.8098462 | 1.260265 | 21.7287 | 1.020621
91 | 0.811453 | 1.252388 | 21.5929 | 1.016254
92 | 0.8130598 | 1.244511 | 21.45709 | 1.011862
93 | 0.8130598 | 1.236635 | 21.32129 | 1.005458
94 | 0.8146667 | 1.228758 | 21.18549 | 1.001028
95 | 0.8162735 | 1.213005 | 20.91388 | 0.9901437
96 | 0.8178803 | 1.189375 | 20.50646 | 0.9727663
97 | 0.8194872 | 1.173622 | 20.23485 | 0.9617678
98 | 0.821094 | 1.157868 | 19.96325 | 0.9507187
99 | 0.8227009 | 1.134238 | 19.55583 | 0.9331388
100 | 0.8243077 | 1.126362 | 19.42003 | 0.9284686
101 | 0.8259145 | 1.110608 | 19.14842 | 0.9172676
102 | 0.8275214 | 1.102732 | 19.01262 | 0.912534
103 | 0.8275214 | 1.094855 | 18.87681 | 0.9060159
104 | 0.8291282 | 1.079102 | 18.6052 | 0.8947137
105 | 0.8291282 | 1.071225 | 18.4694 | 0.8881829
106 | 0.830735 | 1.055472 | 18.19779 | 0.8768174
107 | 0.8323419 | 1.047595 | 18.06198 | 0.8719573
108 | 0.8323419 | 1.039718 | 17.92618 | 0.8654012
109 | 0.8339487 | 1.031842 | 17.79038 | 0.8605031
110 | 0.8339487 | 1.023965 | 17.65457 | 0.8539344
111 | 0.8355556 | 1.023965 | 17.65457 | 0.8555798
112 | 0.8371624 | 1.008212 | 17.38296 | 0.844037
113 | 0.8371624 | 1.000335 | 17.24716 | 0.837443
114 | 0.8387692 | 0.9924585 | 17.11135 | 0.8324437
115 | 0.8387692 | 0.9767052 | 16.83975 | 0.8192303
116 | 0.8403761 | 0.9688286 | 16.70394 | 0.8141803
117 | 0.8419829 | 0.9609519 | 16.56814 | 0.8091051
118 | 0.8419829 | 0.9530752 | 16.43233 | 0.8024731
119 | 0.8419829 | 0.9530752 | 16.43233 | 0.8024731
120 | 0.8435897 | 0.9451986 | 16.29653 | 0.7973598
121 | 0.8435897 | 0.9373219 | 16.16072 | 0.7907152
122 | 0.8435897 | 0.9294453 | 16.02492 | 0.7840705
123 | 0.8451966 | 0.9215686 | 15.88911 | 0.7789067
124 | 0.8468034 | 0.913692 | 15.75331 | 0.7737175
125 | 0.8468034 | 0.913692 | 15.75331 | 0.7737175
126 | 0.8468034 | 0.9058153 | 15.61751 | 0.7670475
127 | 0.8484103 | 0.8979387 | 15.4817 | 0.7618204
128 | 0.8580513 | 0.7561589 | 13.03722 | 0.6488231
129 | 0.8676923 | 0.6458857 | 11.13596 | 0.5604301
130 | 0.8741197 | 0.5513658 | 9.506308 | 0.4819597
131 | 0.8821538 | 0.4647226 | 8.012459 | 0.4099569
132 | 0.8869744 | 0.4017094 | 6.926024 | 0.3563059
133 | 0.890188 | 0.3465728 | 5.975393 | 0.308515
134 | 0.8950085 | 0.2993129 | 5.160567 | 0.2678876
135 | 0.8982222 | 0.252053 | 4.345741 | 0.2263996
136 | 0.9014359 | 0.2126697 | 3.666719 | 0.1917081
137 | 0.9030427 | 0.1890397 | 3.259305 | 0.1707109
138 | 0.9062564 | 0.1654098 | 2.851892 | 0.1499036
139 | 0.9078632 | 0.1417798 | 2.444479 | 0.1287167
140 | 0.9094701 | 0.1260265 | 2.17287 | 0.1146173
141 | 0.9110769 | 0.1023965 | 1.765457 | 0.0932911
142 | 0.9110769 | 0.09451986 | 1.629653 | 0.08611486
143 | 0.9142906 | 0.07876655 | 1.358044 | 0.07201552
144 | 0.9142906 | 0.07088989 | 1.22224 | 0.06481396
145 | 0.9142906 | 0.05513658 | 0.9506308 | 0.05041086
146 | 0.9158974 | 0.05513658 | 0.9506308 | 0.05049946
147 | 0.9175043 | 0.03938327 | 0.679022 | 0.03613432
148 | 0.9175043 | 0.03938327 | 0.679022 | 0.03613432
149 | 0.9175043 | 0.03938327 | 0.679022 | 0.03613432
150 | 0.9175043 | 0.03150662 | 0.5432176 | 0.02890746
151 | 0.9191111 | 0.02362996 | 0.4074132 | 0.02171856
152 | 0.9191111 | 0.02362996 | 0.4074132 | 0.02171856
153 | 0.9191111 | 0.02362996 | 0.4074132 | 0.02171856
154 | 0.9207179 | 0.02362996 | 0.4074132 | 0.02175653
155 | 0.9207179 | 0.02362996 | 0.4074132 | 0.02175653
156 | 0.9207179 | 0.01575331 | 0.2716088 | 0.01450436
157 | 0.9207179 | 0.007876655 | 0.1358044 | 0.007252178
158 | 0.9207179 | 0.007876655 | 0.1358044 | 0.007252178
159 | 0.9207179 | 0.007876655 | 0.1358044 | 0.007252178
160 | 0.9223248 | 0.007876655 | 0.1358044 | 0.007264834
161 | 0.9223248 | 0.007876655 | 0.1358044 | 0.007264834
162 | 0.9207179 | 0.007876655 | 0.1358044 | 0.007252178
163 | 0.9223248 | 0.007876655 | 0.1358044 | 0.007264834
164 | 0.9223248 | 0.007876655 | 0.1358044 | 0.007264834
165 | 0.9223248 | 0.007876655 | 0.1358044 | 0.007264834
166 | 0.9223248 | 0.007876655 | 0.1358044 | 0.007264834
167 | 0.9223248 | 0.007876655 | 0.1358044 | 0.007264834
168 | 0.9223248 | 0.007876655 | 0.1358044 | 0.007264834
169 | 0.9223248 | 0 | 0 | 0
170 | 0.9239316 | 0 | 0 | 0
171 | 0.9223248 | 0 | 0 | 0
172 | 0.9223248 | 0 | 0 | 0
173 | 0.9223248 | 0.007876655 | 0.1358044 | 0.007264834
174 | 0.9239316 | 0 | 0 | 0
175 | 0.9239316 | 0 | 0 | 0
176 | 0.9239316 | 0 | 0 | 0
177 | 0.9239316 | 0 | 0 | 0
178 | 0.9223248 | 0 | 0 | 0
179 | 0.9239316 | 0.007876655 | 0.1358044 | 0.007277491
180 | 0.9239316 | 0 | 0 | 0
181 | 0.9239316 | 0 | 0 | 0
182 | 0.9239316 | 0.007876655 | 0.1358044 | 0.007277491
183 | 0.9239316 | 0 | 0 | 0
184 | 0.9223248 | 0.007876655 | 0.1358044 | 0.007264834
185 | 0.9239316 | 0 | 0 | 0
186 | 0.9239316 | 0 | 0 | 0
187 | 0.9239316 | 0 | 0 | 0
188 | 0.9239316 | 0 | 0 | 0
189 | 0.9239316 | 0 | 0 | 0
190 | 0.9239316 | 0 | 0 | 0
191 | 0.9239316 | 0 | 0 | 0
192 | 0.9239316 | 0.007876655 | 0.1358044 | 0.007277491
193 | 0.9239316 | 0.007876655 | 0.1358044 | 0.007277491
194 | 0.9239316 | 0 | 0 | 0
195 | 0.9255385 | 0 | 0 | 0
196 | 0.9239316 | 0 | 0 | 0
197 | 0.9239316 | 0.007876655 | 0.1358044 | 0.007277491
198 | 0.9239316 | 0.007876655 | 0.1358044 | 0.007277491
199 | 0.9239316 | 0 | 0 | 0
200 | 0.9255385 | 0 | 0 | 0
201 | 0.9239316 | 0 | 0 | 0
202 | 0.9239316 | 0 | 0 | 0
203 | 0.9239316 | 0 | 0 | 0
204 | 0.9239316 | 0 | 0 | 0
205 | 0.9239316 | 0 | 0 | 0
206 | 0.9255385 | 0 | 0 | 0
207 | 0.9255385 | 0 | 0 | 0
208 | 0.9239316 | 0 | 0 | 0
209 | 0.9255385 | 0 | 0 | 0
210 | 0.9255385 | 0 | 0 | 0
211 | 0.9239316 | 0.007876655 | 0.1358044 | 0.007277491
212 | 0.9255385 | 0 | 0 | 0
213 | 0.9239316 | 0 | 0 | 0
214 | 0.9239316 | 0 | 0 | 0
215 | 0.9239316 | 0 | 0 | 0
216 | 0.9255385 | 0 | 0 | 0
217 | 0.9255385 | 0 | 0 | 0
218 | 0.9255385 | 0 | 0 | 0
219 | 0.9255385 | 0 | 0 | 0
220 | 0.9255385 | 0 | 0 | 0
221 | 0.9239316 | 0 | 0 | 0
222 | 0.9255385 | 0 | 0 | 0
223 | 0.9239316 | 0 | 0 | 0
224 | 0.9255385 | 0 | 0 | 0
225 | 0.9239316 | 0 | 0 | 0
226 | 0.9255385 | 0 | 0 | 0
227 | 0.9255385 | 0 | 0 | 0
228 | 0.9239316 | 0 | 0 | 0
229 | 0.9239316 | 0 | 0 | 0
230 | 0.9255385 | 0 | 0 | 0
231 | 0.9239316 | 0 | 0 | 0
232 | 0.9239316 | 0.007876655 | 0.1358044 | 0.007277491
233 | 0.9239316 | 0 | 0 | 0
234 | 0.9239316 | 0 | 0 | 0
235 | 0.9239316 | 0 | 0 | 0
236 | 0.9255385 | 0.007876655 | 0.1358044 | 0.007290147
237 | 0.9255385 | 0 | 0 | 0
238 | 0.9255385 | 0 | 0 | 0
239 | 0.9239316 | 0 | 0 | 0
240 | 0.9255385 | 0 | 0 | 0
241 | 0.9255385 | 0 | 0 | 0
242 | 0.9255385 | 0 | 0 | 0
243 | 0.9255385 | 0 | 0 | 0
244 | 0.9239316 | 0 | 0 | 0
245 | 0.9255385 | 0 | 0 | 0
246 | 0.9255385 | 0 | 0 | 0
247 | 0.9239316 | 0 | 0 | 0
248 | 0.9255385 | 0 | 0 | 0
249 | 0.9255385 | 0 | 0 | 0
250 | 0.9239316 | 0 | 0 | 0
251 | 0.9239316 | 0 | 0 | 0
252 | 0.9255385 | 0 | 0 | 0
253 | 0.9255385 | 0 | 0 | 0
254 | 0.9255385 | 0 | 0 | 0
255 | 0.9239316 | 0 | 0 | 0