## Summary
0
Time | 2023-10-06 16:46
ID | torque.7_GB_LM_A35
Pixel | 1
Pixel Area | 0.058
Irradiance | 100
Panel Temperature | 0
Voc | 1.041231
Isc | 1.394168
Vmp | 0.9014359
Imp | 1.299648
Pmp | 1.171549
FF | 0.8070464
Eff | 0.2019913
Dir | Forward

## Data
| Voltage | Current | Current Density | Power
0 | 1.041231 | 0.007876655 | 0.1358044 | 0.008201415
1 | 1.042838 | 0.007876655 | 0.1358044 | 0.008214072
2 | 1.046051 | 0.007876655 | 0.1358044 | 0.008239385
3 | 1.046051 | 0.007876655 | 0.1358044 | 0.008239385
4 | 1.047658 | 0.007876655 | 0.1358044 | 0.008252041
5 | 1.050872 | 0.007876655 | 0.1358044 | 0.008277355
6 | 1.050872 | 0.01575331 | 0.2716088 | 0.01655471
7 | 1.052479 | 0 | 0 | 0
8 | 1.052479 | 0.007876655 | 0.1358044 | 0.008290011
9 | 1.052479 | 0 | 0 | 0
10 | 1.054085 | 0 | 0 | 0
11 | 1.055692 | 0.007876655 | 0.1358044 | 0.008315324
12 | 1.055692 | 0 | 0 | 0
13 | 1.055692 | 0 | 0 | 0
14 | 1.055692 | 0.007876655 | 0.1358044 | 0.008315324
15 | 1.057299 | 0 | 0 | 0
16 | 1.058906 | 0 | 0 | 0
17 | 1.057299 | 0 | 0 | 0
18 | 1.058906 | 0 | 0 | 0
19 | 1.058906 | 0 | 0 | 0
20 | 1.058906 | 0 | 0 | 0
21 | 1.058906 | 0 | 0 | 0
22 | 1.060513 | 0.007876655 | 0.1358044 | 0.008353294
23 | 1.060513 | 0.007876655 | 0.1358044 | 0.008353294
24 | 1.060513 | 0 | 0 | 0
25 | 1.060513 | 0 | 0 | 0
26 | 1.060513 | 0 | 0 | 0
27 | 1.06212 | 0 | 0 | 0
28 | 1.06212 | 0 | 0 | 0
29 | 1.060513 | 0 | 0 | 0
30 | 1.060513 | 0 | 0 | 0
31 | 1.060513 | 0.007876655 | 0.1358044 | 0.008353294
32 | 1.063726 | 0 | 0 | 0
33 | 1.06212 | 0 | 0 | 0
34 | 1.06212 | 0.007876655 | 0.1358044 | 0.00836595
35 | 1.06212 | 0 | 0 | 0
36 | 1.06212 | 0 | 0 | 0
37 | 1.06212 | 0 | 0 | 0
38 | 1.06212 | 0 | 0 | 0
39 | 1.06212 | 0.007876655 | 0.1358044 | 0.00836595
40 | 1.06212 | 0 | 0 | 0
41 | 1.063726 | 0 | 0 | 0
42 | 1.063726 | 0 | 0 | 0
43 | 1.063726 | 0 | 0 | 0
44 | 1.06212 | 0 | 0 | 0
45 | 1.063726 | 0 | 0 | 0
46 | 1.063726 | 0 | 0 | 0
47 | 1.063726 | 0 | 0 | 0
48 | 1.063726 | 0 | 0 | 0
49 | 1.063726 | 0 | 0 | 0
50 | 1.06212 | 0.007876655 | 0.1358044 | 0.00836595
51 | 1.06212 | 0 | 0 | 0
52 | 1.063726 | 0 | 0 | 0
53 | 1.06212 | 0.007876655 | 0.1358044 | 0.00836595
54 | 1.063726 | 0 | 0 | 0
55 | 1.063726 | 0 | 0 | 0
56 | 1.063726 | 0 | 0 | 0
57 | 1.063726 | 0 | 0 | 0
58 | 1.063726 | 0 | 0 | 0
59 | 1.063726 | 0 | 0 | 0
60 | 1.063726 | 0.007876655 | 0.1358044 | 0.008378607
61 | 1.063726 | 0.007876655 | 0.1358044 | 0.008378607
62 | 1.06212 | 0 | 0 | 0
63 | 1.063726 | 0 | 0 | 0
64 | 1.065333 | 0.007876655 | 0.1358044 | 0.008391263
65 | 1.063726 | 0 | 0 | 0
66 | 1.063726 | 0.007876655 | 0.1358044 | 0.008378607
67 | 1.063726 | 0 | 0 | 0
68 | 1.065333 | 0.007876655 | 0.1358044 | 0.008391263
69 | 1.063726 | 0 | 0 | 0
70 | 1.063726 | 0 | 0 | 0
71 | 1.06694 | 0 | 0 | 0
72 | 1.063726 | 0 | 0 | 0
73 | 1.063726 | 0.007876655 | 0.1358044 | 0.008378607
74 | 1.063726 | 0 | 0 | 0
75 | 1.065333 | 0.007876655 | 0.1358044 | 0.008391263
76 | 1.063726 | 0 | 0 | 0
77 | 1.065333 | 0 | 0 | 0
78 | 1.065333 | 0 | 0 | 0
79 | 1.065333 | 0 | 0 | 0
80 | 1.065333 | 0.007876655 | 0.1358044 | 0.008391263
81 | 1.063726 | 0 | 0 | 0
82 | 1.065333 | 0 | 0 | 0
83 | 1.063726 | 0.007876655 | 0.1358044 | 0.008378607
84 | 1.065333 | 0 | 0 | 0
85 | 1.063726 | 0 | 0 | 0
86 | 1.063726 | 0 | 0 | 0
87 | 1.063726 | 0 | 0 | 0
88 | 1.063726 | 0 | 0 | 0
89 | 1.063726 | 0 | 0 | 0
90 | 1.065333 | 0 | 0 | 0
91 | 1.063726 | 0 | 0 | 0
92 | 1.063726 | 0 | 0 | 0
93 | 1.065333 | 0 | 0 | 0
94 | 1.065333 | 0 | 0 | 0
95 | 1.065333 | 0.007876655 | 0.1358044 | 0.008391263
96 | 1.063726 | 0 | 0 | 0
97 | 1.065333 | 0 | 0 | 0
98 | 1.063726 | 0.007876655 | 0.1358044 | 0.008378607
99 | 1.065333 | 0 | 0 | 0
100 | 1.065333 | 0 | 0 | 0
101 | 1.065333 | 0 | 0 | 0
102 | 1.065333 | 0.007876655 | 0.1358044 | 0.008391263
103 | 1.065333 | 0 | 0 | 0
104 | 1.063726 | 0.007876655 | 0.1358044 | 0.008378607
105 | 1.063726 | 0.007876655 | 0.1358044 | 0.008378607
106 | 1.065333 | 0 | 0 | 0
107 | 1.065333 | 0 | 0 | 0
108 | 1.065333 | 0 | 0 | 0
109 | 1.063726 | 0 | 0 | 0
110 | 1.063726 | 0 | 0 | 0
111 | 1.06694 | 0 | 0 | 0
112 | 1.065333 | 0.007876655 | 0.1358044 | 0.008391263
113 | 1.065333 | 0.007876655 | 0.1358044 | 0.008391263
114 | 1.065333 | 0 | 0 | 0
115 | 1.065333 | 0 | 0 | 0
116 | 1.065333 | 0 | 0 | 0
117 | 1.065333 | 0 | 0 | 0
118 | 1.06694 | 0 | 0 | 0
119 | 1.065333 | 0 | 0 | 0
120 | 1.065333 | 0 | 0 | 0
121 | 1.065333 | 0 | 0 | 0
122 | 1.065333 | 0 | 0 | 0
123 | 1.065333 | 0 | 0 | 0
124 | 1.065333 | 0 | 0 | 0
125 | 1.063726 | 0 | 0 | 0
126 | 1.065333 | 0 | 0 | 0
127 | 1.065333 | 0 | 0 | 0
128 | 1.054085 | 0.1732864 | 2.987697 | 0.1826587
129 | 1.044444 | 0.3150662 | 5.432176 | 0.3290691
130 | 1.033197 | 0.4174627 | 7.197633 | 0.431321
131 | 1.028376 | 0.5198592 | 8.96309 | 0.5346108
132 | 1.020342 | 0.5986258 | 10.32113 | 0.6108029
133 | 1.013915 | 0.661639 | 11.40757 | 0.6708454
134 | 1.009094 | 0.7167756 | 12.3582 | 0.723294
135 | 1.004274 | 0.7640355 | 13.17303 | 0.7673006
136 | 0.999453 | 0.8034188 | 13.85205 | 0.8029793
137 | 0.9978462 | 0.8428021 | 14.53107 | 0.8409868
138 | 0.9946325 | 0.8743087 | 15.07429 | 0.8696158
139 | 0.9914188 | 0.8979387 | 15.4817 | 0.8902333
140 | 0.9914188 | 0.9215686 | 15.88911 | 0.9136605
141 | 0.9865983 | 0.9451986 | 16.29653 | 0.9325313
142 | 0.9833846 | 0.9609519 | 16.56814 | 0.9449853
143 | 0.9833846 | 0.9845819 | 16.97555 | 0.9682227
144 | 0.9817778 | 1.000335 | 17.24716 | 0.9821068
145 | 0.9785641 | 1.016088 | 17.51877 | 0.9943077
146 | 0.9769573 | 1.023965 | 17.65457 | 1.00037
147 | 0.9737436 | 1.047595 | 18.06198 | 1.020089
148 | 0.9721368 | 1.055472 | 18.19779 | 1.026063
149 | 0.9705299 | 1.071225 | 18.4694 | 1.039656
150 | 0.9673162 | 1.079102 | 18.6052 | 1.043833
151 | 0.9673162 | 1.094855 | 18.87681 | 1.059071
152 | 0.9641026 | 1.110608 | 19.14842 | 1.07074
153 | 0.9641026 | 1.110608 | 19.14842 | 1.07074
154 | 0.9624957 | 1.118485 | 19.28422 | 1.076537
155 | 0.9592821 | 1.126362 | 19.42003 | 1.080499
156 | 0.9592821 | 1.142115 | 19.69164 | 1.09561
157 | 0.9560684 | 1.142115 | 19.69164 | 1.09194
158 | 0.9544615 | 1.149992 | 19.82744 | 1.097623
159 | 0.9528547 | 1.157868 | 19.96325 | 1.10328
160 | 0.949641 | 1.189375 | 20.50646 | 1.129479
161 | 0.9432137 | 1.189375 | 20.50646 | 1.121835
162 | 0.9416068 | 1.213005 | 20.91388 | 1.142174
163 | 0.9351795 | 1.220882 | 21.04968 | 1.141743
164 | 0.930359 | 1.244511 | 21.45709 | 1.157842
165 | 0.9271453 | 1.244511 | 21.45709 | 1.153843
166 | 0.9239316 | 1.252388 | 21.5929 | 1.157121
167 | 0.9191111 | 1.268141 | 21.86451 | 1.165563
168 | 0.9158974 | 1.276018 | 22.00031 | 1.168702
169 | 0.9110769 | 1.283895 | 22.13612 | 1.169727
170 | 0.9062564 | 1.291771 | 22.27192 | 1.170676
171 | 0.9014359 | 1.299648 | 22.40773 | 1.171549
172 | 0.8966154 | 1.299648 | 22.40773 | 1.165284
173 | 0.8917949 | 1.307525 | 22.54353 | 1.166044
174 | 0.8869744 | 1.315401 | 22.67933 | 1.166727
175 | 0.8837607 | 1.323278 | 22.81514 | 1.169461
176 | 0.8741197 | 1.323278 | 22.81514 | 1.156703
177 | 0.8660855 | 1.339031 | 23.08675 | 1.159716
178 | 0.8564444 | 1.339031 | 23.08675 | 1.146806
179 | 0.8484103 | 1.346908 | 23.22255 | 1.142731
180 | 0.8419829 | 1.346908 | 23.22255 | 1.134074
181 | 0.8339487 | 1.354785 | 23.35836 | 1.129821
182 | 0.8275214 | 1.346908 | 23.22255 | 1.114595
183 | 0.821094 | 1.354785 | 23.35836 | 1.112406
184 | 0.811453 | 1.362661 | 23.49416 | 1.105736
185 | 0.801812 | 1.362661 | 23.49416 | 1.092598
186 | 0.7937778 | 1.362661 | 23.49416 | 1.08165
187 | 0.7841368 | 1.370538 | 23.62996 | 1.074689
188 | 0.7793162 | 1.370538 | 23.62996 | 1.068082
189 | 0.7712821 | 1.370538 | 23.62996 | 1.057071
190 | 0.7632479 | 1.370538 | 23.62996 | 1.04606
191 | 0.7552137 | 1.370538 | 23.62996 | 1.035049
192 | 0.742359 | 1.370538 | 23.62996 | 1.017431
193 | 0.7311111 | 1.378415 | 23.76577 | 1.007774
194 | 0.7182564 | 1.378415 | 23.76577 | 0.9900551
195 | 0.7070085 | 1.378415 | 23.76577 | 0.9745509
196 | 0.6989744 | 1.378415 | 23.76577 | 0.9634765
197 | 0.6893333 | 1.378415 | 23.76577 | 0.9501871
198 | 0.6780855 | 1.386291 | 23.90157 | 0.940024
199 | 0.6716581 | 1.386291 | 23.90157 | 0.9311138
200 | 0.6604103 | 1.378415 | 23.76577 | 0.9103191
201 | 0.6491624 | 1.378415 | 23.76577 | 0.8948149
202 | 0.6395214 | 1.378415 | 23.76577 | 0.8815256
203 | 0.6314872 | 1.386291 | 23.90157 | 0.8754252
204 | 0.623453 | 1.386291 | 23.90157 | 0.8642874
205 | 0.613812 | 1.386291 | 23.90157 | 0.8509222
206 | 0.6073846 | 1.386291 | 23.90157 | 0.842012
207 | 0.5993504 | 1.386291 | 23.90157 | 0.8308743
208 | 0.5864957 | 1.394168 | 24.03738 | 0.8176735
209 | 0.5720342 | 1.386291 | 23.90157 | 0.793006
210 | 0.5607863 | 1.386291 | 23.90157 | 0.7774132
211 | 0.5479316 | 1.394168 | 24.03738 | 0.7639087
212 | 0.5382906 | 1.386291 | 23.90157 | 0.7462276
213 | 0.5302564 | 1.386291 | 23.90157 | 0.7350898
214 | 0.5206154 | 1.386291 | 23.90157 | 0.7217246
215 | 0.5109744 | 1.386291 | 23.90157 | 0.7083593
216 | 0.5013333 | 1.386291 | 23.90157 | 0.694994
217 | 0.4916923 | 1.394168 | 24.03738 | 0.6855016
218 | 0.4788376 | 1.386291 | 23.90157 | 0.6638084
219 | 0.4708034 | 1.386291 | 23.90157 | 0.6526707
220 | 0.4611624 | 1.394168 | 24.03738 | 0.6429378
221 | 0.4531282 | 1.386291 | 23.90157 | 0.6281677
222 | 0.445094 | 1.386291 | 23.90157 | 0.6170299
223 | 0.435453 | 1.386291 | 23.90157 | 0.6036647
224 | 0.4161709 | 1.394168 | 24.03738 | 0.5802122
225 | 0.4001026 | 1.394168 | 24.03738 | 0.5578102
226 | 0.3840342 | 1.394168 | 24.03738 | 0.5354081
227 | 0.3679658 | 1.394168 | 24.03738 | 0.5130061
228 | 0.3567179 | 1.394168 | 24.03738 | 0.4973247
229 | 0.3438632 | 1.394168 | 24.03738 | 0.4794031
230 | 0.3294017 | 1.402045 | 24.17318 | 0.4618359
231 | 0.3197607 | 1.386291 | 23.90157 | 0.4432814
232 | 0.306906 | 1.394168 | 24.03738 | 0.4278785
233 | 0.2940513 | 1.394168 | 24.03738 | 0.4099569
234 | 0.2828034 | 1.402045 | 24.17318 | 0.396503
235 | 0.2731624 | 1.394168 | 24.03738 | 0.3808342
236 | 0.2619145 | 1.402045 | 24.17318 | 0.3672158
237 | 0.2522735 | 1.394168 | 24.03738 | 0.3517116
238 | 0.2426325 | 1.402045 | 24.17318 | 0.3401816
239 | 0.2345983 | 1.402045 | 24.17318 | 0.3289173
240 | 0.2185299 | 1.402045 | 24.17318 | 0.3063887
241 | 0.2056752 | 1.394168 | 24.03738 | 0.2867458
242 | 0.1928205 | 1.402045 | 24.17318 | 0.270343
243 | 0.1815726 | 1.402045 | 24.17318 | 0.2545729
244 | 0.1703248 | 1.402045 | 24.17318 | 0.2388029
245 | 0.1606838 | 1.394168 | 24.03738 | 0.2240201
246 | 0.1494359 | 1.394168 | 24.03738 | 0.2083387
247 | 0.1414017 | 1.394168 | 24.03738 | 0.1971377
248 | 0.128547 | 1.394168 | 24.03738 | 0.1792161
249 | 0.118906 | 1.402045 | 24.17318 | 0.1667115
250 | 0.1076581 | 1.394168 | 24.03738 | 0.1500935
251 | 0.09801709 | 1.402045 | 24.17318 | 0.1374243
252 | 0.08837607 | 1.394168 | 24.03738 | 0.1232111
253 | 0.07873504 | 1.394168 | 24.03738 | 0.1097699
254 | 0.07230769 | 1.402045 | 24.17318 | 0.1013786
255 | 0.06266667 | 1.394168 | 24.03738 | 0.08736786