## Summary
0
Time | 2023-10-06 16:34
ID | torque.7_GB_LM_A48
Pixel | 0
Pixel Area | 0.058
Irradiance | 100
Panel Temperature | 0
Voc | 0.00642735
Isc | 2.646556
Vmp | 0.9014359
Imp | 2.11882
Pmp | 1.909981
FF | 112.2828
Eff | 0.329307
Dir | Forward

## Data
| Voltage | Current | Current Density | Power
0 | 0.00642735 | 2.693816 | 46.4451 | 0.0173141
1 | 0.1526496 | 2.28423 | 39.38327 | 0.3486867
2 | 0.2876239 | 1.937657 | 33.40788 | 0.5573166
3 | 0.4001026 | 1.661974 | 28.65473 | 0.6649601
4 | 0.4916923 | 1.425675 | 24.5806 | 0.7009932
5 | 0.5704274 | 1.220882 | 21.04968 | 0.6964242
6 | 0.6347009 | 1.055472 | 18.19779 | 0.6699088
7 | 0.692547 | 0.9058153 | 15.61751 | 0.6273197
8 | 0.7407521 | 0.7876655 | 13.58044 | 0.5834649
9 | 0.7841368 | 0.6773923 | 11.67918 | 0.5311682
10 | 0.821094 | 0.5828725 | 10.04953 | 0.4785931
11 | 0.8532308 | 0.5041059 | 8.691481 | 0.4301187
12 | 0.880547 | 0.433216 | 7.469242 | 0.3814671
13 | 0.9062564 | 0.3702028 | 6.382807 | 0.3354986
14 | 0.9287521 | 0.3150662 | 5.432176 | 0.2926184
15 | 0.9464274 | 0.2756829 | 4.753154 | 0.2609139
16 | 0.9624957 | 0.2362996 | 4.074132 | 0.2274374
17 | 0.9769573 | 0.204793 | 3.530914 | 0.200074
18 | 0.9882051 | 0.1732864 | 2.987697 | 0.1712425
19 | 1.00106 | 0.1575331 | 2.716088 | 0.1577001
20 | 1.010701 | 0.1339031 | 2.308675 | 0.135336
21 | 1.018735 | 0.1102732 | 1.901262 | 0.1123391
22 | 1.026769 | 0.1023965 | 1.765457 | 0.1051376
23 | 1.033197 | 0.0866432 | 1.493848 | 0.08951946
24 | 1.038017 | 0.07088989 | 1.22224 | 0.07358492
25 | 1.044444 | 0.07088989 | 1.22224 | 0.07404056
26 | 1.047658 | 0.05513658 | 0.9506308 | 0.05776429
27 | 1.052479 | 0.05513658 | 0.9506308 | 0.05803008
28 | 1.055692 | 0.04725993 | 0.8148264 | 0.04989194
29 | 1.058906 | 0.03150662 | 0.5432176 | 0.03336255
30 | 1.06212 | 0.03150662 | 0.5432176 | 0.0334638
31 | 1.063726 | 0.03150662 | 0.5432176 | 0.03351443
32 | 1.065333 | 0.03150662 | 0.5432176 | 0.03356505
33 | 1.068547 | 0.02362996 | 0.4074132 | 0.02524973
34 | 1.068547 | 0.02362996 | 0.4074132 | 0.02524973
35 | 1.070154 | 0.01575331 | 0.2716088 | 0.01685847
36 | 1.071761 | 0.01575331 | 0.2716088 | 0.01688378
37 | 1.073368 | 0.01575331 | 0.2716088 | 0.01690909
38 | 1.074974 | 0.01575331 | 0.2716088 | 0.0169344
39 | 1.076581 | 0.007876655 | 0.1358044 | 0.008479859
40 | 1.076581 | 0.007876655 | 0.1358044 | 0.008479859
41 | 1.076581 | 0.007876655 | 0.1358044 | 0.008479859
42 | 1.078188 | 0.007876655 | 0.1358044 | 0.008492515
43 | 1.079795 | 0.007876655 | 0.1358044 | 0.008505172
44 | 1.079795 | 0.007876655 | 0.1358044 | 0.008505172
45 | 1.079795 | 0.007876655 | 0.1358044 | 0.008505172
46 | 1.079795 | 0.007876655 | 0.1358044 | 0.008505172
47 | 1.079795 | 0.007876655 | 0.1358044 | 0.008505172
48 | 1.081402 | 0.007876655 | 0.1358044 | 0.008517828
49 | 1.081402 | 0.007876655 | 0.1358044 | 0.008517828
50 | 1.081402 | 0.007876655 | 0.1358044 | 0.008517828
51 | 1.081402 | 0 | 0 | 0
52 | 1.081402 | 0 | 0 | 0
53 | 1.083009 | 0 | 0 | 0
54 | 1.083009 | 0 | 0 | 0
55 | 1.083009 | 0.007876655 | 0.1358044 | 0.008530485
56 | 1.083009 | 0.007876655 | 0.1358044 | 0.008530485
57 | 1.083009 | 0 | 0 | 0
58 | 1.083009 | 0 | 0 | 0
59 | 1.083009 | 0 | 0 | 0
60 | 1.084615 | 0.007876655 | 0.1358044 | 0.008543141
61 | 1.084615 | 0.007876655 | 0.1358044 | 0.008543141
62 | 1.084615 | 0 | 0 | 0
63 | 1.084615 | 0 | 0 | 0
64 | 1.084615 | 0 | 0 | 0
65 | 1.084615 | 0 | 0 | 0
66 | 1.084615 | 0 | 0 | 0
67 | 1.084615 | 0 | 0 | 0
68 | 1.084615 | 0 | 0 | 0
69 | 1.084615 | 0 | 0 | 0
70 | 1.084615 | 0 | 0 | 0
71 | 1.084615 | 0 | 0 | 0
72 | 1.084615 | 0 | 0 | 0
73 | 1.084615 | 0 | 0 | 0
74 | 1.086222 | 0 | 0 | 0
75 | 1.084615 | 0 | 0 | 0
76 | 1.084615 | 0.007876655 | 0.1358044 | 0.008543141
77 | 1.084615 | 0 | 0 | 0
78 | 1.084615 | 0.007876655 | 0.1358044 | 0.008543141
79 | 1.084615 | 0 | 0 | 0
80 | 1.086222 | 0.007876655 | 0.1358044 | 0.008555798
81 | 1.084615 | 0 | 0 | 0
82 | 1.084615 | 0 | 0 | 0
83 | 1.086222 | 0.007876655 | 0.1358044 | 0.008555798
84 | 1.086222 | 0 | 0 | 0
85 | 1.084615 | 0 | 0 | 0
86 | 1.084615 | 0 | 0 | 0
87 | 1.084615 | 0 | 0 | 0
88 | 1.084615 | 0 | 0 | 0
89 | 1.084615 | 0 | 0 | 0
90 | 1.086222 | 0 | 0 | 0
91 | 1.086222 | 0 | 0 | 0
92 | 1.086222 | 0 | 0 | 0
93 | 1.086222 | 0 | 0 | 0
94 | 1.086222 | 0 | 0 | 0
95 | 1.084615 | 0 | 0 | 0
96 | 1.084615 | 0 | 0 | 0
97 | 1.086222 | 0 | 0 | 0
98 | 1.086222 | 0 | 0 | 0
99 | 1.084615 | 0 | 0 | 0
100 | 1.084615 | 0 | 0 | 0
101 | 1.086222 | 0 | 0 | 0
102 | 1.086222 | 0 | 0 | 0
103 | 1.084615 | 0 | 0 | 0
104 | 1.086222 | 0 | 0 | 0
105 | 1.086222 | 0 | 0 | 0
106 | 1.086222 | 0 | 0 | 0
107 | 1.086222 | 0 | 0 | 0
108 | 1.086222 | 0 | 0 | 0
109 | 1.086222 | 0 | 0 | 0
110 | 1.086222 | 0 | 0 | 0
111 | 1.086222 | 0 | 0 | 0
112 | 1.086222 | 0 | 0 | 0
113 | 1.086222 | 0 | 0 | 0
114 | 1.086222 | 0 | 0 | 0
115 | 1.086222 | 0 | 0 | 0
116 | 1.086222 | 0 | 0 | 0
117 | 1.086222 | 0 | 0 | 0
118 | 1.086222 | 0 | 0 | 0
119 | 1.086222 | 0 | 0 | 0
120 | 1.086222 | 0 | 0 | 0
121 | 1.086222 | 0 | 0 | 0
122 | 1.086222 | 0 | 0 | 0
123 | 1.084615 | 0 | 0 | 0
124 | 1.086222 | 0 | 0 | 0
125 | 1.086222 | 0 | 0 | 0
126 | 1.086222 | 0 | 0 | 0
127 | 1.086222 | 0 | 0 | 0
128 | 1.086222 | 0 | 0 | 0
129 | 1.079795 | 0.1732864 | 2.987697 | 0.1871138
130 | 1.073368 | 0.3229429 | 5.56798 | 0.3466364
131 | 1.06694 | 0.4410927 | 7.605046 | 0.4706195
132 | 1.06212 | 0.5434892 | 9.370503 | 0.5772506
133 | 1.058906 | 0.6222557 | 10.72855 | 0.6589103
134 | 1.054085 | 0.6931456 | 11.95079 | 0.7306347
135 | 1.050872 | 0.7561589 | 13.03722 | 0.794626
136 | 1.049265 | 0.8034188 | 13.85205 | 0.8429992
137 | 1.047658 | 0.8506787 | 14.66687 | 0.8912205
138 | 1.044444 | 0.890062 | 15.3459 | 0.9296203
139 | 1.042838 | 0.9215686 | 15.88911 | 0.9610464
140 | 1.041231 | 0.9451986 | 16.29653 | 0.9841699
141 | 1.039624 | 0.9767052 | 16.83975 | 1.015406
142 | 1.039624 | 0.9924585 | 17.11135 | 1.031784
143 | 1.038017 | 1.016088 | 17.51877 | 1.054717
144 | 1.03641 | 1.031842 | 17.79038 | 1.069411
145 | 1.034803 | 1.055472 | 18.19779 | 1.092206
146 | 1.034803 | 1.079102 | 18.6052 | 1.116658
147 | 1.033197 | 1.086978 | 18.74101 | 1.123062
148 | 1.03159 | 1.110608 | 19.14842 | 1.145692
149 | 1.029983 | 1.118485 | 19.28422 | 1.15202
150 | 1.029983 | 1.142115 | 19.69164 | 1.176359
151 | 1.029983 | 1.149992 | 19.82744 | 1.184472
152 | 1.029983 | 1.157868 | 19.96325 | 1.192585
153 | 1.028376 | 1.173622 | 20.23485 | 1.206924
154 | 1.026769 | 1.181498 | 20.37066 | 1.213126
155 | 1.026769 | 1.197252 | 20.64227 | 1.229301
156 | 1.025162 | 1.205128 | 20.77807 | 1.235452
157 | 1.025162 | 1.213005 | 20.91388 | 1.243527
158 | 1.025162 | 1.228758 | 21.18549 | 1.259677
159 | 1.023556 | 1.236635 | 21.32129 | 1.265764
160 | 1.023556 | 1.244511 | 21.45709 | 1.273827
161 | 1.021949 | 1.268141 | 21.86451 | 1.295976
162 | 1.020342 | 1.299648 | 22.40773 | 1.326085
163 | 1.020342 | 1.315401 | 22.67933 | 1.342159
164 | 1.017128 | 1.331155 | 22.95094 | 1.353955
165 | 1.015521 | 1.346908 | 23.22255 | 1.367814
166 | 1.017128 | 1.362661 | 23.49416 | 1.386001
167 | 1.013915 | 1.378415 | 23.76577 | 1.397595
168 | 1.013915 | 1.386291 | 23.90157 | 1.405581
169 | 1.012308 | 1.409921 | 24.30899 | 1.427274
170 | 1.012308 | 1.425675 | 24.5806 | 1.443221
171 | 1.009094 | 1.441428 | 24.8522 | 1.454536
172 | 1.007487 | 1.449305 | 24.98801 | 1.460156
173 | 1.009094 | 1.465058 | 25.25962 | 1.478381
174 | 1.007487 | 1.472934 | 25.39542 | 1.483963
175 | 1.00588 | 1.488688 | 25.66703 | 1.497442
176 | 1.004274 | 1.504441 | 25.93864 | 1.51087
177 | 1.002667 | 1.528071 | 26.34605 | 1.532146
178 | 1.00106 | 1.551701 | 26.75347 | 1.553346
179 | 0.999453 | 1.567454 | 27.02507 | 1.566597
180 | 0.9978462 | 1.583208 | 27.29668 | 1.579798
181 | 0.9962393 | 1.598961 | 27.56829 | 1.592948
182 | 0.9946325 | 1.622591 | 27.97571 | 1.613882
183 | 0.9914188 | 1.630468 | 28.11151 | 1.616476
184 | 0.9914188 | 1.646221 | 28.38312 | 1.632094
185 | 0.989812 | 1.669851 | 28.79053 | 1.652838
186 | 0.9882051 | 1.693481 | 29.19795 | 1.673506
187 | 0.9849915 | 1.701357 | 29.33375 | 1.675823
188 | 0.9833846 | 1.717111 | 29.60536 | 1.68858
189 | 0.9817778 | 1.740741 | 30.01277 | 1.709021
190 | 0.9801709 | 1.756494 | 30.28438 | 1.721664
191 | 0.9785641 | 1.772247 | 30.55599 | 1.734258
192 | 0.9753504 | 1.788001 | 30.8276 | 1.743927
193 | 0.9721368 | 1.819507 | 31.37082 | 1.76881
194 | 0.9673162 | 1.843137 | 31.77823 | 1.782897
195 | 0.9641026 | 1.874644 | 32.32145 | 1.807349
196 | 0.9608889 | 1.890397 | 32.59305 | 1.816462
197 | 0.9560684 | 1.914027 | 33.00047 | 1.829941
198 | 0.9528547 | 1.92978 | 33.27208 | 1.8388
199 | 0.9480342 | 1.95341 | 33.67949 | 1.8519
200 | 0.9448205 | 1.97704 | 34.0869 | 1.867948
201 | 0.94 | 1.992794 | 34.35851 | 1.873226
202 | 0.9351795 | 2.016424 | 34.76593 | 1.885718
203 | 0.930359 | 2.040054 | 35.17334 | 1.897982
204 | 0.9239316 | 2.055807 | 35.44495 | 1.899425
205 | 0.9191111 | 2.07156 | 35.71656 | 1.903994
206 | 0.9126838 | 2.087314 | 35.98816 | 1.905057
207 | 0.9078632 | 2.103067 | 36.25977 | 1.909297
208 | 0.9014359 | 2.11882 | 36.53138 | 1.909981
209 | 0.8885812 | 2.134573 | 36.80299 | 1.896742
210 | 0.8773333 | 2.16608 | 37.34621 | 1.900374
211 | 0.8660855 | 2.181833 | 37.61782 | 1.889654
212 | 0.8532308 | 2.197587 | 37.88943 | 1.875049
213 | 0.8419829 | 2.205463 | 38.02523 | 1.856962
214 | 0.8323419 | 2.221217 | 38.29684 | 1.848812
215 | 0.821094 | 2.23697 | 38.56845 | 1.836763
216 | 0.811453 | 2.244847 | 38.70425 | 1.821588
217 | 0.7985983 | 2.2606 | 38.97586 | 1.805311
218 | 0.7873504 | 2.276353 | 39.24747 | 1.792288
219 | 0.7728889 | 2.276353 | 39.24747 | 1.759368
220 | 0.761641 | 2.292107 | 39.51908 | 1.745762
221 | 0.7503932 | 2.299983 | 39.65488 | 1.725892
222 | 0.7391453 | 2.30786 | 39.79069 | 1.705844
223 | 0.7295043 | 2.315737 | 39.92649 | 1.68934
224 | 0.7182564 | 2.323613 | 40.0623 | 1.66895
225 | 0.6893333 | 2.347243 | 40.46971 | 1.618033
226 | 0.6652308 | 2.370873 | 40.87712 | 1.577178
227 | 0.6411282 | 2.386626 | 41.14873 | 1.530134
228 | 0.6202393 | 2.40238 | 41.42034 | 1.49005
229 | 0.6009573 | 2.418133 | 41.69195 | 1.453195
230 | 0.5816752 | 2.42601 | 41.82775 | 1.41115
231 | 0.564 | 2.433886 | 41.96356 | 1.372712
232 | 0.5479316 | 2.44964 | 42.23517 | 1.342235
233 | 0.5286496 | 2.457516 | 42.37097 | 1.299165
234 | 0.5093675 | 2.465393 | 42.50678 | 1.255791
235 | 0.4916923 | 2.47327 | 42.64258 | 1.216088
236 | 0.4756239 | 2.489023 | 42.91419 | 1.183839
237 | 0.4579487 | 2.4969 | 43.04999 | 1.143452
238 | 0.4418803 | 2.504776 | 43.1858 | 1.106811
239 | 0.4274188 | 2.512653 | 43.3216 | 1.073955
240 | 0.4129573 | 2.512653 | 43.3216 | 1.037618
241 | 0.3888547 | 2.528406 | 43.59321 | 0.9831826
242 | 0.366359 | 2.54416 | 43.86482 | 0.9320757
243 | 0.3454701 | 2.54416 | 43.86482 | 0.878931
244 | 0.3245812 | 2.552036 | 44.00062 | 0.828343
245 | 0.3052991 | 2.56779 | 44.27223 | 0.7839439
246 | 0.2876239 | 2.575666 | 44.40804 | 0.7408232
247 | 0.2699487 | 2.583543 | 44.54384 | 0.6974241
248 | 0.2538803 | 2.591419 | 44.67965 | 0.6579105
249 | 0.2345983 | 2.599296 | 44.81545 | 0.6097904
250 | 0.2137094 | 2.607173 | 44.95125 | 0.5571773
251 | 0.1944274 | 2.615049 | 45.08706 | 0.5084371
252 | 0.1767521 | 2.622926 | 45.22286 | 0.4636078
253 | 0.1606838 | 2.630803 | 45.35867 | 0.4227273
254 | 0.1430085 | 2.638679 | 45.49447 | 0.3773537
255 | 0.1269402 | 2.646556 | 45.63028 | 0.3359543