## Summary
0
Time | 2023-10-06 16:34
ID | torque.7_GB_LM_A48
Pixel | 0
Pixel Area | 0.058
Irradiance | 100
Panel Temperature | 0
Voc | 0.004820513
Isc | 0
Vmp | 0.880547
Imp | 2.110944
Pmp | 1.858785
FF | 18587850.0
Eff | 0.3204802
Dir | Reverse

## Data
| Voltage | Current | Current Density | Power
0 | 0.004820513 | 2.693816 | 46.4451 | 0.01298557
1 | 0.00642735 | 2.693816 | 46.4451 | 0.0173141
2 | 0.01124786 | 2.693816 | 46.4451 | 0.03029967
3 | 0.01606838 | 2.693816 | 46.4451 | 0.04328525
4 | 0.02249573 | 2.693816 | 46.4451 | 0.06059935
5 | 0.03052991 | 2.685939 | 46.3093 | 0.0820015
6 | 0.0385641 | 2.685939 | 46.3093 | 0.1035808
7 | 0.04659829 | 2.678063 | 46.17349 | 0.1247931
8 | 0.06105983 | 2.670186 | 46.03769 | 0.1630411
9 | 0.07391453 | 2.662309 | 45.90189 | 0.1967833
10 | 0.08837607 | 2.662309 | 45.90189 | 0.2352844
11 | 0.1012308 | 2.654433 | 45.76608 | 0.2687103
12 | 0.1140855 | 2.646556 | 45.63028 | 0.3019336
13 | 0.1269402 | 2.638679 | 45.49447 | 0.3349544
14 | 0.138188 | 2.638679 | 45.49447 | 0.3646339
15 | 0.1510427 | 2.630803 | 45.35867 | 0.3973636
16 | 0.1735385 | 2.622926 | 45.22286 | 0.4551786
17 | 0.1960342 | 2.607173 | 44.95125 | 0.511095
18 | 0.2169231 | 2.599296 | 44.81545 | 0.5638473
19 | 0.2345983 | 2.591419 | 44.67965 | 0.6079426
20 | 0.2522735 | 2.591419 | 44.67965 | 0.6537465
21 | 0.2699487 | 2.575666 | 44.40804 | 0.6952978
22 | 0.2860171 | 2.56779 | 44.27223 | 0.7344317
23 | 0.3004786 | 2.559913 | 44.13643 | 0.7691991
24 | 0.3181538 | 2.559913 | 44.13643 | 0.8144461
25 | 0.3342222 | 2.552036 | 44.00062 | 0.8529472
26 | 0.3518974 | 2.54416 | 43.86482 | 0.8952832
27 | 0.366359 | 2.528406 | 43.59321 | 0.9263043
28 | 0.3824274 | 2.528406 | 43.59321 | 0.9669317
29 | 0.3952821 | 2.52053 | 43.45741 | 0.9963201
30 | 0.4097436 | 2.512653 | 43.3216 | 1.029543
31 | 0.4225983 | 2.504776 | 43.1858 | 1.058514
32 | 0.4515214 | 2.489023 | 42.91419 | 1.123847
33 | 0.4788376 | 2.47327 | 42.64258 | 1.184295
34 | 0.5029402 | 2.457516 | 42.37097 | 1.235984
35 | 0.5254359 | 2.441763 | 42.09936 | 1.28299
36 | 0.5463248 | 2.42601 | 41.82775 | 1.325389
37 | 0.5656068 | 2.410256 | 41.55615 | 1.363258
38 | 0.5832821 | 2.40238 | 41.42034 | 1.401265
39 | 0.5993504 | 2.394503 | 41.28454 | 1.435146
40 | 0.6154188 | 2.37875 | 41.01293 | 1.463927
41 | 0.633094 | 2.370873 | 40.87712 | 1.500986
42 | 0.6475556 | 2.35512 | 40.60551 | 1.525071
43 | 0.6636239 | 2.35512 | 40.60551 | 1.562914
44 | 0.6780855 | 2.339367 | 40.33391 | 1.58629
45 | 0.6909402 | 2.33149 | 40.1981 | 1.61092
46 | 0.7037949 | 2.323613 | 40.0623 | 1.635347
47 | 0.7166496 | 2.315737 | 39.92649 | 1.659572
48 | 0.7343248 | 2.299983 | 39.65488 | 1.688935
49 | 0.7503932 | 2.28423 | 39.38327 | 1.714071
50 | 0.7648547 | 2.268477 | 39.11167 | 1.735055
51 | 0.7793162 | 2.252723 | 38.84006 | 1.755584
52 | 0.7921709 | 2.244847 | 38.70425 | 1.778302
53 | 0.8034188 | 2.229093 | 38.43264 | 1.790896
54 | 0.8146667 | 2.21334 | 38.16104 | 1.803134
55 | 0.8259145 | 2.205463 | 38.02523 | 1.821524
56 | 0.8371624 | 2.18971 | 37.75362 | 1.833143
57 | 0.8468034 | 2.16608 | 37.34621 | 1.834244
58 | 0.8564444 | 2.150327 | 37.0746 | 1.841635
59 | 0.8628718 | 2.134573 | 36.80299 | 1.841863
60 | 0.8725128 | 2.11882 | 36.53138 | 1.848698
61 | 0.880547 | 2.110944 | 36.39558 | 1.858785
62 | 0.8869744 | 2.09519 | 36.12397 | 1.85838
63 | 0.8934017 | 2.079437 | 35.85236 | 1.857772
64 | 0.9014359 | 2.04793 | 35.30914 | 1.846078
65 | 0.9078632 | 2.0243 | 34.90173 | 1.837788
66 | 0.9142906 | 1.992794 | 34.35851 | 1.821993
67 | 0.9207179 | 1.97704 | 34.0869 | 1.820297
68 | 0.9255385 | 1.95341 | 33.67949 | 1.807956
69 | 0.9319658 | 1.92978 | 33.27208 | 1.798489
70 | 0.9367863 | 1.914027 | 33.00047 | 1.793034
71 | 0.94 | 1.898274 | 32.72886 | 1.784377
72 | 0.9448205 | 1.874644 | 32.32145 | 1.771202
73 | 0.9480342 | 1.858891 | 32.04984 | 1.762292
74 | 0.9528547 | 1.835261 | 31.64242 | 1.748737
75 | 0.9544615 | 1.811631 | 31.23501 | 1.729132
76 | 0.9576752 | 1.795877 | 30.9634 | 1.719867
77 | 0.9608889 | 1.788001 | 30.8276 | 1.71807
78 | 0.9641026 | 1.772247 | 30.55599 | 1.708628
79 | 0.9673162 | 1.756494 | 30.28438 | 1.699085
80 | 0.9689231 | 1.724987 | 29.74116 | 1.67138
81 | 0.9721368 | 1.709234 | 29.46955 | 1.661609
82 | 0.9753504 | 1.685604 | 29.06214 | 1.644055
83 | 0.9785641 | 1.669851 | 28.79053 | 1.634056
84 | 0.9801709 | 1.646221 | 28.38312 | 1.613578
85 | 0.9817778 | 1.630468 | 28.11151 | 1.600757
86 | 0.9833846 | 1.614714 | 27.8399 | 1.587885
87 | 0.9865983 | 1.598961 | 27.56829 | 1.577532
88 | 0.9882051 | 1.583208 | 27.29668 | 1.564534
89 | 0.989812 | 1.567454 | 27.02507 | 1.551485
90 | 0.9914188 | 1.551701 | 26.75347 | 1.538386
91 | 0.9946325 | 1.543824 | 26.61766 | 1.535538
92 | 0.9946325 | 1.528071 | 26.34605 | 1.519869
93 | 0.9962393 | 1.512318 | 26.07444 | 1.50663
94 | 0.9978462 | 1.496564 | 25.80284 | 1.493341
95 | 0.999453 | 1.488688 | 25.66703 | 1.487873
96 | 1.00106 | 1.457181 | 25.12381 | 1.458726
97 | 1.002667 | 1.433551 | 24.7164 | 1.437374
98 | 1.00588 | 1.417798 | 24.44479 | 1.426135
99 | 1.007487 | 1.394168 | 24.03738 | 1.404606
100 | 1.007487 | 1.378415 | 23.76577 | 1.388735
101 | 1.009094 | 1.362661 | 23.49416 | 1.375053
102 | 1.010701 | 1.354785 | 23.35836 | 1.369282
103 | 1.010701 | 1.339031 | 23.08675 | 1.35336
104 | 1.012308 | 1.331155 | 22.95094 | 1.347538
105 | 1.013915 | 1.307525 | 22.54353 | 1.325718
106 | 1.015521 | 1.299648 | 22.40773 | 1.31982
107 | 1.015521 | 1.283895 | 22.13612 | 1.303823
108 | 1.017128 | 1.276018 | 22.00031 | 1.297874
109 | 1.017128 | 1.268141 | 21.86451 | 1.289862
110 | 1.017128 | 1.260265 | 21.7287 | 1.281851
111 | 1.018735 | 1.252388 | 21.5929 | 1.275852
112 | 1.020342 | 1.236635 | 21.32129 | 1.26179
113 | 1.021949 | 1.220882 | 21.04968 | 1.247678
114 | 1.021949 | 1.205128 | 20.77807 | 1.231579
115 | 1.021949 | 1.189375 | 20.50646 | 1.21548
116 | 1.021949 | 1.189375 | 20.50646 | 1.21548
117 | 1.023556 | 1.173622 | 20.23485 | 1.201267
118 | 1.025162 | 1.165745 | 20.09905 | 1.195078
119 | 1.025162 | 1.157868 | 19.96325 | 1.187003
120 | 1.025162 | 1.149992 | 19.82744 | 1.178928
121 | 1.026769 | 1.142115 | 19.69164 | 1.172689
122 | 1.026769 | 1.134238 | 19.55583 | 1.164601
123 | 1.026769 | 1.126362 | 19.42003 | 1.156513
124 | 1.028376 | 1.118485 | 19.28422 | 1.150223
125 | 1.028376 | 1.110608 | 19.14842 | 1.142123
126 | 1.029983 | 1.102732 | 19.01262 | 1.135795
127 | 1.029983 | 1.094855 | 18.87681 | 1.127682
128 | 1.03641 | 0.9294453 | 16.02492 | 0.9632866
129 | 1.042838 | 0.7955421 | 13.71624 | 0.8296213
130 | 1.049265 | 0.6773923 | 11.67918 | 0.710764
131 | 1.054085 | 0.5828725 | 10.04953 | 0.6143974
132 | 1.057299 | 0.5041059 | 8.691481 | 0.5329908
133 | 1.060513 | 0.433216 | 7.469242 | 0.4594311
134 | 1.063726 | 0.3702028 | 6.382807 | 0.3937945
135 | 1.06694 | 0.3229429 | 5.56798 | 0.3445607
136 | 1.068547 | 0.2835596 | 4.888958 | 0.3029967
137 | 1.070154 | 0.2441763 | 4.209936 | 0.2613062
138 | 1.071761 | 0.2126697 | 3.666719 | 0.227931
139 | 1.073368 | 0.1811631 | 3.123501 | 0.1944545
140 | 1.074974 | 0.1575331 | 2.716088 | 0.169344
141 | 1.074974 | 0.1339031 | 2.308675 | 0.1439424
142 | 1.076581 | 0.1181498 | 2.037066 | 0.1271979
143 | 1.078188 | 0.1023965 | 1.765457 | 0.1104027
144 | 1.078188 | 0.0866432 | 1.493848 | 0.09341767
145 | 1.079795 | 0.07876655 | 1.358044 | 0.08505172
146 | 1.079795 | 0.06301324 | 1.086435 | 0.06804137
147 | 1.079795 | 0.06301324 | 1.086435 | 0.06804137
148 | 1.081402 | 0.05513658 | 0.9506308 | 0.0596248
149 | 1.081402 | 0.04725993 | 0.8148264 | 0.05110697
150 | 1.081402 | 0.03938327 | 0.679022 | 0.04258914
151 | 1.081402 | 0.03938327 | 0.679022 | 0.04258914
152 | 1.081402 | 0.03150662 | 0.5432176 | 0.03407131
153 | 1.083009 | 0.03150662 | 0.5432176 | 0.03412194
154 | 1.083009 | 0.02362996 | 0.4074132 | 0.02559145
155 | 1.083009 | 0.02362996 | 0.4074132 | 0.02559145
156 | 1.083009 | 0.01575331 | 0.2716088 | 0.01706097
157 | 1.083009 | 0.01575331 | 0.2716088 | 0.01706097
158 | 1.083009 | 0.01575331 | 0.2716088 | 0.01706097
159 | 1.084615 | 0.007876655 | 0.1358044 | 0.008543141
160 | 1.083009 | 0.01575331 | 0.2716088 | 0.01706097
161 | 1.084615 | 0.01575331 | 0.2716088 | 0.01708628
162 | 1.083009 | 0.01575331 | 0.2716088 | 0.01706097
163 | 1.084615 | 0.007876655 | 0.1358044 | 0.008543141
164 | 1.084615 | 0.007876655 | 0.1358044 | 0.008543141
165 | 1.083009 | 0.007876655 | 0.1358044 | 0.008530485
166 | 1.083009 | 0.007876655 | 0.1358044 | 0.008530485
167 | 1.084615 | 0.007876655 | 0.1358044 | 0.008543141
168 | 1.084615 | 0.007876655 | 0.1358044 | 0.008543141
169 | 1.084615 | 0 | 0 | 0
170 | 1.084615 | 0.007876655 | 0.1358044 | 0.008543141
171 | 1.084615 | 0.007876655 | 0.1358044 | 0.008543141
172 | 1.084615 | 0.007876655 | 0.1358044 | 0.008543141
173 | 1.084615 | 0.007876655 | 0.1358044 | 0.008543141
174 | 1.084615 | 0.007876655 | 0.1358044 | 0.008543141
175 | 1.084615 | 0 | 0 | 0
176 | 1.084615 | 0 | 0 | 0
177 | 1.084615 | 0.007876655 | 0.1358044 | 0.008543141
178 | 1.084615 | 0.007876655 | 0.1358044 | 0.008543141
179 | 1.086222 | 0 | 0 | 0
180 | 1.084615 | 0 | 0 | 0
181 | 1.084615 | 0.007876655 | 0.1358044 | 0.008543141
182 | 1.086222 | 0.007876655 | 0.1358044 | 0.008555798
183 | 1.084615 | 0 | 0 | 0
184 | 1.086222 | 0 | 0 | 0
185 | 1.084615 | 0 | 0 | 0
186 | 1.086222 | 0 | 0 | 0
187 | 1.086222 | 0 | 0 | 0
188 | 1.084615 | 0 | 0 | 0
189 | 1.086222 | 0 | 0 | 0
190 | 1.086222 | 0.007876655 | 0.1358044 | 0.008555798
191 | 1.086222 | 0.007876655 | 0.1358044 | 0.008555798
192 | 1.086222 | 0 | 0 | 0
193 | 1.086222 | 0 | 0 | 0
194 | 1.086222 | 0 | 0 | 0
195 | 1.084615 | 0 | 0 | 0
196 | 1.086222 | 0 | 0 | 0
197 | 1.086222 | 0 | 0 | 0
198 | 1.086222 | 0 | 0 | 0
199 | 1.086222 | 0 | 0 | 0
200 | 1.084615 | 0 | 0 | 0
201 | 1.086222 | 0 | 0 | 0
202 | 1.086222 | 0 | 0 | 0
203 | 1.086222 | 0 | 0 | 0
204 | 1.084615 | 0.007876655 | 0.1358044 | 0.008543141
205 | 1.086222 | 0 | 0 | 0
206 | 1.086222 | 0 | 0 | 0
207 | 1.086222 | 0 | 0 | 0
208 | 1.086222 | 0 | 0 | 0
209 | 1.086222 | 0.007876655 | 0.1358044 | 0.008555798
210 | 1.086222 | 0.007876655 | 0.1358044 | 0.008555798
211 | 1.086222 | 0.007876655 | 0.1358044 | 0.008555798
212 | 1.086222 | 0 | 0 | 0
213 | 1.086222 | 0 | 0 | 0
214 | 1.086222 | 0 | 0 | 0
215 | 1.086222 | 0 | 0 | 0
216 | 1.086222 | 0 | 0 | 0
217 | 1.086222 | 0.007876655 | 0.1358044 | 0.008555798
218 | 1.086222 | 0 | 0 | 0
219 | 1.086222 | 0 | 0 | 0
220 | 1.086222 | 0 | 0 | 0
221 | 1.086222 | 0 | 0 | 0
222 | 1.086222 | 0.007876655 | 0.1358044 | 0.008555798
223 | 1.086222 | 0 | 0 | 0
224 | 1.086222 | 0 | 0 | 0
225 | 1.086222 | 0 | 0 | 0
226 | 1.086222 | 0 | 0 | 0
227 | 1.086222 | 0.007876655 | 0.1358044 | 0.008555798
228 | 1.086222 | 0 | 0 | 0
229 | 1.086222 | 0 | 0 | 0
230 | 1.086222 | 0.007876655 | 0.1358044 | 0.008555798
231 | 1.086222 | 0 | 0 | 0
232 | 1.086222 | 0 | 0 | 0
233 | 1.086222 | 0 | 0 | 0
234 | 1.086222 | 0 | 0 | 0
235 | 1.086222 | 0 | 0 | 0
236 | 1.086222 | 0 | 0 | 0
237 | 1.086222 | 0 | 0 | 0
238 | 1.086222 | 0 | 0 | 0
239 | 1.086222 | 0 | 0 | 0
240 | 1.086222 | 0 | 0 | 0
241 | 1.086222 | 0 | 0 | 0
242 | 1.086222 | 0 | 0 | 0
243 | 1.086222 | 0 | 0 | 0
244 | 1.086222 | 0 | 0 | 0
245 | 1.086222 | 0 | 0 | 0
246 | 1.086222 | 0 | 0 | 0
247 | 1.086222 | 0 | 0 | 0
248 | 1.086222 | 0 | 0 | 0
249 | 1.086222 | 0 | 0 | 0
250 | 1.086222 | 0 | 0 | 0
251 | 1.086222 | 0 | 0 | 0
252 | 1.086222 | 0 | 0 | 0
253 | 1.086222 | 0 | 0 | 0
254 | 1.086222 | 0 | 0 | 0
255 | 1.087829 | 0 | 0 | 0