## Summary
0
Time | 2023-10-06 16:34
ID | torque.7_GB_LM_A48
Pixel | 1
Pixel Area | 0.058
Irradiance | 100
Panel Temperature | 0
Voc | 0.008034188
Isc | 0
Vmp | 0.8516239
Imp | 2.103067
Pmp | 1.791022
FF | 17910220.7
Eff | 0.3087969
Dir | Reverse

## Data
| Voltage | Current | Current Density | Power
0 | 0.008034188 | 2.685939 | 46.3093 | 0.02157934
1 | 0.009641026 | 2.685939 | 46.3093 | 0.02589521
2 | 0.0128547 | 2.678063 | 46.17349 | 0.03442569
3 | 0.01767521 | 2.678063 | 46.17349 | 0.04733533
4 | 0.02410256 | 2.670186 | 46.03769 | 0.06435833
5 | 0.03052991 | 2.678063 | 46.17349 | 0.08176102
6 | 0.0385641 | 2.662309 | 45.90189 | 0.1026696
7 | 0.04820513 | 2.662309 | 45.90189 | 0.128337
8 | 0.06105983 | 2.654433 | 45.76608 | 0.1620792
9 | 0.07391453 | 2.646556 | 45.63028 | 0.1956189
10 | 0.08837607 | 2.646556 | 45.63028 | 0.2338922
11 | 0.1012308 | 2.646556 | 45.63028 | 0.2679129
12 | 0.1140855 | 2.638679 | 45.49447 | 0.301035
13 | 0.1269402 | 2.630803 | 45.35867 | 0.3339546
14 | 0.138188 | 2.622926 | 45.22286 | 0.362457
15 | 0.1526496 | 2.622926 | 45.22286 | 0.4003885
16 | 0.1751453 | 2.607173 | 44.95125 | 0.4566341
17 | 0.1960342 | 2.599296 | 44.81545 | 0.5095509
18 | 0.2169231 | 2.599296 | 44.81545 | 0.5638473
19 | 0.2362051 | 2.583543 | 44.54384 | 0.6102461
20 | 0.2522735 | 2.575666 | 44.40804 | 0.6497723
21 | 0.2699487 | 2.575666 | 44.40804 | 0.6952978
22 | 0.2860171 | 2.56779 | 44.27223 | 0.7344317
23 | 0.3004786 | 2.559913 | 44.13643 | 0.7691991
24 | 0.3181538 | 2.54416 | 43.86482 | 0.8094341
25 | 0.3358291 | 2.536283 | 43.72902 | 0.8517575
26 | 0.3518974 | 2.536283 | 43.72902 | 0.8925114
27 | 0.3679658 | 2.528406 | 43.59321 | 0.9303671
28 | 0.3824274 | 2.52053 | 43.45741 | 0.9639194
29 | 0.3968889 | 2.512653 | 43.3216 | 0.997244
30 | 0.4097436 | 2.512653 | 43.3216 | 1.029543
31 | 0.4225983 | 2.4969 | 43.04999 | 1.055186
32 | 0.4531282 | 2.47327 | 42.64258 | 1.120708
33 | 0.4788376 | 2.465393 | 42.50678 | 1.180523
34 | 0.504547 | 2.44964 | 42.23517 | 1.235958
35 | 0.5254359 | 2.433886 | 41.96356 | 1.278851
36 | 0.5463248 | 2.418133 | 41.69195 | 1.321086
37 | 0.5656068 | 2.410256 | 41.55615 | 1.363258
38 | 0.5832821 | 2.394503 | 41.28454 | 1.396671
39 | 0.5993504 | 2.386626 | 41.14873 | 1.430426
40 | 0.6154188 | 2.370873 | 40.87712 | 1.45908
41 | 0.6314872 | 2.362996 | 40.74132 | 1.492202
42 | 0.6475556 | 2.35512 | 40.60551 | 1.525071
43 | 0.6636239 | 2.347243 | 40.46971 | 1.557687
44 | 0.6764786 | 2.33149 | 40.1981 | 1.577203
45 | 0.6909402 | 2.323613 | 40.0623 | 1.605478
46 | 0.7037949 | 2.315737 | 39.92649 | 1.629804
47 | 0.7150427 | 2.30786 | 39.79069 | 1.650218
48 | 0.7311111 | 2.28423 | 39.38327 | 1.670026
49 | 0.7471795 | 2.268477 | 39.11167 | 1.694959
50 | 0.761641 | 2.252723 | 38.84006 | 1.715766
51 | 0.7744957 | 2.23697 | 38.56845 | 1.732524
52 | 0.7857436 | 2.221217 | 38.29684 | 1.745307
53 | 0.7969915 | 2.205463 | 38.02523 | 1.757735
54 | 0.8082393 | 2.18971 | 37.75362 | 1.76981
55 | 0.8178803 | 2.173957 | 37.48201 | 1.778036
56 | 0.8275214 | 2.158203 | 37.2104 | 1.785959
57 | 0.8355556 | 2.134573 | 36.80299 | 1.783555
58 | 0.8435897 | 2.11882 | 36.53138 | 1.787415
59 | 0.8516239 | 2.103067 | 36.25977 | 1.791022
60 | 0.8580513 | 2.087314 | 35.98816 | 1.791022
61 | 0.8644786 | 2.063684 | 35.58075 | 1.78401
62 | 0.870906 | 2.04793 | 35.30914 | 1.783555
63 | 0.8773333 | 2.032177 | 35.03753 | 1.782897
64 | 0.8853675 | 2.00067 | 34.49432 | 1.771329
65 | 0.890188 | 1.97704 | 34.0869 | 1.759938
66 | 0.8966154 | 1.95341 | 33.67949 | 1.751458
67 | 0.9014359 | 1.92978 | 33.27208 | 1.739573
68 | 0.9062564 | 1.90615 | 32.86466 | 1.727461
69 | 0.9110769 | 1.890397 | 32.59305 | 1.722297
70 | 0.9158974 | 1.866767 | 32.18564 | 1.709767
71 | 0.9191111 | 1.851014 | 31.91403 | 1.701287
72 | 0.9223248 | 1.827384 | 31.50662 | 1.685442
73 | 0.9271453 | 1.811631 | 31.23501 | 1.679645
74 | 0.930359 | 1.795877 | 30.9634 | 1.670811
75 | 0.9335726 | 1.772247 | 30.55599 | 1.654522
76 | 0.9367863 | 1.756494 | 30.28438 | 1.64546
77 | 0.94 | 1.740741 | 30.01277 | 1.636296
78 | 0.9416068 | 1.724987 | 29.74116 | 1.62426
79 | 0.9432137 | 1.709234 | 29.46955 | 1.612173
80 | 0.9464274 | 1.677728 | 28.92634 | 1.587847
81 | 0.949641 | 1.661974 | 28.65473 | 1.578279
82 | 0.9528547 | 1.638344 | 28.24731 | 1.561104
83 | 0.9560684 | 1.622591 | 27.97571 | 1.551308
84 | 0.9576752 | 1.606838 | 27.7041 | 1.538829
85 | 0.9592821 | 1.591084 | 27.43249 | 1.526299
86 | 0.9608889 | 1.575331 | 27.16088 | 1.513718
87 | 0.9624957 | 1.559578 | 26.88927 | 1.501087
88 | 0.9657094 | 1.543824 | 26.61766 | 1.490886
89 | 0.9673162 | 1.528071 | 26.34605 | 1.478128
90 | 0.9689231 | 1.512318 | 26.07444 | 1.46532
91 | 0.9705299 | 1.496564 | 25.80284 | 1.452461
92 | 0.9721368 | 1.480811 | 25.53123 | 1.439551
93 | 0.9737436 | 1.472934 | 25.39542 | 1.434261
94 | 0.9753504 | 1.465058 | 25.25962 | 1.428945
95 | 0.9753504 | 1.449305 | 24.98801 | 1.41358
96 | 0.9785641 | 1.425675 | 24.5806 | 1.395114
97 | 0.9801709 | 1.402045 | 24.17318 | 1.374243
98 | 0.9817778 | 1.386291 | 23.90157 | 1.36103
99 | 0.9833846 | 1.354785 | 23.35836 | 1.332274
100 | 0.9849915 | 1.346908 | 23.22255 | 1.326693
101 | 0.9865983 | 1.331155 | 22.95094 | 1.313315
102 | 0.9882051 | 1.315401 | 22.67933 | 1.299886
103 | 0.989812 | 1.307525 | 22.54353 | 1.294204
104 | 0.9914188 | 1.291771 | 22.27192 | 1.280686
105 | 0.9914188 | 1.283895 | 22.13612 | 1.272877
106 | 0.9930256 | 1.268141 | 21.86451 | 1.259297
107 | 0.9930256 | 1.260265 | 21.7287 | 1.251475
108 | 0.9946325 | 1.244511 | 21.45709 | 1.237832
109 | 0.9962393 | 1.236635 | 21.32129 | 1.231984
110 | 0.9962393 | 1.228758 | 21.18549 | 1.224137
111 | 0.9978462 | 1.213005 | 20.91388 | 1.210392
112 | 0.9978462 | 1.205128 | 20.77807 | 1.202533
113 | 0.999453 | 1.189375 | 20.50646 | 1.188724
114 | 0.999453 | 1.181498 | 20.37066 | 1.180852
115 | 1.00106 | 1.165745 | 20.09905 | 1.16698
116 | 1.00106 | 1.157868 | 19.96325 | 1.159095
117 | 1.002667 | 1.149992 | 19.82744 | 1.153058
118 | 1.004274 | 1.134238 | 19.55583 | 1.139085
119 | 1.004274 | 1.134238 | 19.55583 | 1.139085
120 | 1.00588 | 1.126362 | 19.42003 | 1.132985
121 | 1.00588 | 1.118485 | 19.28422 | 1.125062
122 | 1.00588 | 1.102732 | 19.01262 | 1.109216
123 | 1.007487 | 1.094855 | 18.87681 | 1.103052
124 | 1.009094 | 1.094855 | 18.87681 | 1.104812
125 | 1.007487 | 1.079102 | 18.6052 | 1.087181
126 | 1.009094 | 1.079102 | 18.6052 | 1.088915
127 | 1.009094 | 1.071225 | 18.4694 | 1.080967
128 | 1.017128 | 0.9058153 | 15.61751 | 0.9213303
129 | 1.025162 | 0.7719122 | 13.30883 | 0.7913353
130 | 1.033197 | 0.6537624 | 11.27176 | 0.675465
131 | 1.038017 | 0.5671192 | 9.777916 | 0.5886794
132 | 1.042838 | 0.480476 | 8.284068 | 0.5010584
133 | 1.046051 | 0.4174627 | 7.197633 | 0.4366874
134 | 1.049265 | 0.3623261 | 6.247002 | 0.3801761
135 | 1.052479 | 0.3071895 | 5.296371 | 0.3233104
136 | 1.055692 | 0.2599296 | 4.481545 | 0.2744057
137 | 1.057299 | 0.228423 | 3.938327 | 0.2415114
138 | 1.058906 | 0.1969164 | 3.39511 | 0.2085159
139 | 1.060513 | 0.1732864 | 2.987697 | 0.1837725
140 | 1.06212 | 0.1496564 | 2.580284 | 0.1589531
141 | 1.063726 | 0.1260265 | 2.17287 | 0.1340577
142 | 1.063726 | 0.1102732 | 1.901262 | 0.1173005
143 | 1.065333 | 0.09451986 | 1.629653 | 0.1006952
144 | 1.065333 | 0.0866432 | 1.493848 | 0.09230389
145 | 1.06694 | 0.07088989 | 1.22224 | 0.07563528
146 | 1.068547 | 0.06301324 | 1.086435 | 0.06733261
147 | 1.068547 | 0.05513658 | 0.9506308 | 0.05891603
148 | 1.068547 | 0.04725993 | 0.8148264 | 0.05049946
149 | 1.068547 | 0.03938327 | 0.679022 | 0.04208288
150 | 1.070154 | 0.03150662 | 0.5432176 | 0.03371693
151 | 1.070154 | 0.03150662 | 0.5432176 | 0.03371693
152 | 1.070154 | 0.03150662 | 0.5432176 | 0.03371693
153 | 1.071761 | 0.02362996 | 0.4074132 | 0.02532567
154 | 1.071761 | 0.02362996 | 0.4074132 | 0.02532567
155 | 1.071761 | 0.01575331 | 0.2716088 | 0.01688378
156 | 1.071761 | 0.01575331 | 0.2716088 | 0.01688378
157 | 1.071761 | 0.01575331 | 0.2716088 | 0.01688378
158 | 1.071761 | 0.01575331 | 0.2716088 | 0.01688378
159 | 1.071761 | 0.01575331 | 0.2716088 | 0.01688378
160 | 1.073368 | 0.007876655 | 0.1358044 | 0.008454546
161 | 1.071761 | 0.01575331 | 0.2716088 | 0.01688378
162 | 1.073368 | 0.007876655 | 0.1358044 | 0.008454546
163 | 1.073368 | 0.007876655 | 0.1358044 | 0.008454546
164 | 1.073368 | 0.007876655 | 0.1358044 | 0.008454546
165 | 1.073368 | 0.007876655 | 0.1358044 | 0.008454546
166 | 1.073368 | 0.007876655 | 0.1358044 | 0.008454546
167 | 1.073368 | 0.007876655 | 0.1358044 | 0.008454546
168 | 1.073368 | 0.007876655 | 0.1358044 | 0.008454546
169 | 1.073368 | 0.007876655 | 0.1358044 | 0.008454546
170 | 1.073368 | 0.007876655 | 0.1358044 | 0.008454546
171 | 1.073368 | 0.007876655 | 0.1358044 | 0.008454546
172 | 1.073368 | 0.007876655 | 0.1358044 | 0.008454546
173 | 1.074974 | 0 | 0 | 0
174 | 1.073368 | 0.007876655 | 0.1358044 | 0.008454546
175 | 1.074974 | 0.007876655 | 0.1358044 | 0.008467202
176 | 1.074974 | 0 | 0 | 0
177 | 1.074974 | 0 | 0 | 0
178 | 1.074974 | 0 | 0 | 0
179 | 1.074974 | 0 | 0 | 0
180 | 1.074974 | 0.007876655 | 0.1358044 | 0.008467202
181 | 1.074974 | 0 | 0 | 0
182 | 1.074974 | 0 | 0 | 0
183 | 1.074974 | 0 | 0 | 0
184 | 1.073368 | 0 | 0 | 0
185 | 1.074974 | 0 | 0 | 0
186 | 1.073368 | 0 | 0 | 0
187 | 1.074974 | 0 | 0 | 0
188 | 1.074974 | 0 | 0 | 0
189 | 1.074974 | 0 | 0 | 0
190 | 1.074974 | 0 | 0 | 0
191 | 1.074974 | 0 | 0 | 0
192 | 1.074974 | 0 | 0 | 0
193 | 1.074974 | 0 | 0 | 0
194 | 1.074974 | 0 | 0 | 0
195 | 1.074974 | 0 | 0 | 0
196 | 1.074974 | 0 | 0 | 0
197 | 1.074974 | 0 | 0 | 0
198 | 1.074974 | 0 | 0 | 0
199 | 1.074974 | 0 | 0 | 0
200 | 1.074974 | 0 | 0 | 0
201 | 1.074974 | 0 | 0 | 0
202 | 1.074974 | 0 | 0 | 0
203 | 1.074974 | 0 | 0 | 0
204 | 1.074974 | 0 | 0 | 0
205 | 1.074974 | 0 | 0 | 0
206 | 1.074974 | 0 | 0 | 0
207 | 1.074974 | 0 | 0 | 0
208 | 1.074974 | 0 | 0 | 0
209 | 1.076581 | 0 | 0 | 0
210 | 1.074974 | 0 | 0 | 0
211 | 1.074974 | 0 | 0 | 0
212 | 1.074974 | 0 | 0 | 0
213 | 1.074974 | 0 | 0 | 0
214 | 1.076581 | 0 | 0 | 0
215 | 1.074974 | 0 | 0 | 0
216 | 1.076581 | 0 | 0 | 0
217 | 1.076581 | 0 | 0 | 0
218 | 1.074974 | 0 | 0 | 0
219 | 1.074974 | 0 | 0 | 0
220 | 1.076581 | 0 | 0 | 0
221 | 1.074974 | 0 | 0 | 0
222 | 1.074974 | 0 | 0 | 0
223 | 1.076581 | 0 | 0 | 0
224 | 1.076581 | 0 | 0 | 0
225 | 1.074974 | 0 | 0 | 0
226 | 1.074974 | 0 | 0 | 0
227 | 1.074974 | 0 | 0 | 0
228 | 1.074974 | 0 | 0 | 0
229 | 1.074974 | 0 | 0 | 0
230 | 1.074974 | 0 | 0 | 0
231 | 1.076581 | 0 | 0 | 0
232 | 1.074974 | 0.007876655 | 0.1358044 | 0.008467202
233 | 1.076581 | 0 | 0 | 0
234 | 1.076581 | 0 | 0 | 0
235 | 1.076581 | 0 | 0 | 0
236 | 1.074974 | 0 | 0 | 0
237 | 1.076581 | 0 | 0 | 0
238 | 1.074974 | 0 | 0 | 0
239 | 1.074974 | 0 | 0 | 0
240 | 1.076581 | 0 | 0 | 0
241 | 1.076581 | 0 | 0 | 0
242 | 1.074974 | 0 | 0 | 0
243 | 1.076581 | 0 | 0 | 0
244 | 1.076581 | 0 | 0 | 0
245 | 1.074974 | 0 | 0 | 0
246 | 1.076581 | 0 | 0 | 0
247 | 1.076581 | 0 | 0 | 0
248 | 1.076581 | 0 | 0 | 0
249 | 1.076581 | 0 | 0 | 0
250 | 1.076581 | 0 | 0 | 0
251 | 1.076581 | 0 | 0 | 0
252 | 1.076581 | 0 | 0 | 0
253 | 1.076581 | 0 | 0 | 0
254 | 1.076581 | 0 | 0 | 0
255 | 1.076581 | 0 | 0 | 0