## Summary
0
Time | 2023-10-06 16:34
ID | torque.7_GB_LM_A48
Pixel | 5
Pixel Area | 0.058
Irradiance | 100
Panel Temperature | 0
Voc | 0.008034188
Isc | 0
Vmp | 0.8580513
Imp | 2.110944
Pmp | 1.811298
FF | 18112978.0
Eff | 0.3122927
Dir | Reverse

## Data
| Voltage | Current | Current Density | Power
0 | 0.008034188 | 2.670186 | 46.03769 | 0.02145278
1 | 0.01124786 | 2.678063 | 46.17349 | 0.03012248
2 | 0.0128547 | 2.670186 | 46.03769 | 0.03432444
3 | 0.01767521 | 2.670186 | 46.03769 | 0.04719611
4 | 0.02410256 | 2.670186 | 46.03769 | 0.06435833
5 | 0.03213675 | 2.670186 | 46.03769 | 0.08581111
6 | 0.04017094 | 2.670186 | 46.03769 | 0.1072639
7 | 0.04820513 | 2.662309 | 45.90189 | 0.128337
8 | 0.06105983 | 2.654433 | 45.76608 | 0.1620792
9 | 0.07552137 | 2.654433 | 45.76608 | 0.2004664
10 | 0.08676923 | 2.646556 | 45.63028 | 0.2296396
11 | 0.1012308 | 2.638679 | 45.49447 | 0.2671155
12 | 0.1140855 | 2.630803 | 45.35867 | 0.3001364
13 | 0.1253333 | 2.630803 | 45.35867 | 0.3297273
14 | 0.1397949 | 2.622926 | 45.22286 | 0.3666716
15 | 0.1526496 | 2.622926 | 45.22286 | 0.4003885
16 | 0.1735385 | 2.607173 | 44.95125 | 0.4524448
17 | 0.197641 | 2.599296 | 44.81545 | 0.5137276
18 | 0.2153162 | 2.591419 | 44.67965 | 0.5579747
19 | 0.2345983 | 2.583543 | 44.54384 | 0.6060947
20 | 0.2522735 | 2.575666 | 44.40804 | 0.6497723
21 | 0.2683419 | 2.56779 | 44.27223 | 0.6890455
22 | 0.2844103 | 2.559913 | 44.13643 | 0.7280655
23 | 0.3004786 | 2.559913 | 44.13643 | 0.7691991
24 | 0.3181538 | 2.54416 | 43.86482 | 0.8094341
25 | 0.3358291 | 2.54416 | 43.86482 | 0.8544027
26 | 0.3518974 | 2.536283 | 43.72902 | 0.8925114
27 | 0.366359 | 2.52053 | 43.45741 | 0.9234186
28 | 0.3808205 | 2.512653 | 43.3216 | 0.9568698
29 | 0.3952821 | 2.512653 | 43.3216 | 0.9932066
30 | 0.4081368 | 2.504776 | 43.1858 | 1.022291
31 | 0.4225983 | 2.4969 | 43.04999 | 1.055186
32 | 0.4515214 | 2.481146 | 42.77838 | 1.120291
33 | 0.4788376 | 2.457516 | 42.37097 | 1.176751
34 | 0.5029402 | 2.441763 | 42.09936 | 1.228061
35 | 0.5254359 | 2.433886 | 41.96356 | 1.278851
36 | 0.5463248 | 2.418133 | 41.69195 | 1.321086
37 | 0.5656068 | 2.40238 | 41.42034 | 1.358802
38 | 0.5816752 | 2.394503 | 41.28454 | 1.392823
39 | 0.5993504 | 2.386626 | 41.14873 | 1.430426
40 | 0.6154188 | 2.370873 | 40.87712 | 1.45908
41 | 0.633094 | 2.362996 | 40.74132 | 1.495999
42 | 0.6475556 | 2.347243 | 40.46971 | 1.51997
43 | 0.6636239 | 2.339367 | 40.33391 | 1.55246
44 | 0.6764786 | 2.33149 | 40.1981 | 1.577203
45 | 0.6909402 | 2.323613 | 40.0623 | 1.605478
46 | 0.702188 | 2.315737 | 39.92649 | 1.626082
47 | 0.7150427 | 2.30786 | 39.79069 | 1.650218
48 | 0.7327179 | 2.292107 | 39.51908 | 1.679468
49 | 0.7487863 | 2.276353 | 39.24747 | 1.704502
50 | 0.7632479 | 2.2606 | 38.97586 | 1.725398
51 | 0.7761026 | 2.244847 | 38.70425 | 1.742231
52 | 0.7889573 | 2.229093 | 38.43264 | 1.758659
53 | 0.8002051 | 2.21334 | 38.16104 | 1.771126
54 | 0.811453 | 2.197587 | 37.88943 | 1.783238
55 | 0.821094 | 2.18971 | 37.75362 | 1.797958
56 | 0.8323419 | 2.16608 | 37.34621 | 1.802919
57 | 0.8403761 | 2.150327 | 37.0746 | 1.807083
58 | 0.8484103 | 2.126697 | 36.66719 | 1.804311
59 | 0.8580513 | 2.110944 | 36.39558 | 1.811298
60 | 0.8644786 | 2.09519 | 36.12397 | 1.811247
61 | 0.870906 | 2.079437 | 35.85236 | 1.810994
62 | 0.8773333 | 2.063684 | 35.58075 | 1.810538
63 | 0.8837607 | 2.04793 | 35.30914 | 1.80988
64 | 0.890188 | 2.0243 | 34.90173 | 1.802008
65 | 0.8982222 | 1.984917 | 34.22271 | 1.782897
66 | 0.9030427 | 1.961287 | 33.81529 | 1.771126
67 | 0.9078632 | 1.937657 | 33.40788 | 1.759128
68 | 0.9142906 | 1.921904 | 33.13627 | 1.757179
69 | 0.9175043 | 1.898274 | 32.72886 | 1.741674
70 | 0.9239316 | 1.882521 | 32.45725 | 1.73932
71 | 0.9271453 | 1.866767 | 32.18564 | 1.730764
72 | 0.9319658 | 1.843137 | 31.77823 | 1.717741
73 | 0.9335726 | 1.819507 | 31.37082 | 1.698642
74 | 0.9367863 | 1.803754 | 31.09921 | 1.689732
75 | 0.94 | 1.780124 | 30.69179 | 1.673317
76 | 0.9432137 | 1.764371 | 30.42018 | 1.664179
77 | 0.9464274 | 1.756494 | 30.28438 | 1.662394
78 | 0.949641 | 1.732864 | 29.87697 | 1.645599
79 | 0.9512479 | 1.724987 | 29.74116 | 1.640891
80 | 0.9560684 | 1.701357 | 29.33375 | 1.626614
81 | 0.9576752 | 1.669851 | 28.79053 | 1.599175
82 | 0.9608889 | 1.654098 | 28.51892 | 1.589404
83 | 0.9624957 | 1.638344 | 28.24731 | 1.576899
84 | 0.9641026 | 1.622591 | 27.97571 | 1.564344
85 | 0.9673162 | 1.598961 | 27.56829 | 1.546701
86 | 0.9689231 | 1.583208 | 27.29668 | 1.534006
87 | 0.9705299 | 1.575331 | 27.16088 | 1.528906
88 | 0.9737436 | 1.551701 | 26.75347 | 1.510959
89 | 0.9753504 | 1.543824 | 26.61766 | 1.50577
90 | 0.9753504 | 1.528071 | 26.34605 | 1.490405
91 | 0.9785641 | 1.504441 | 25.93864 | 1.472192
92 | 0.9801709 | 1.496564 | 25.80284 | 1.466889
93 | 0.9817778 | 1.488688 | 25.66703 | 1.461561
94 | 0.9817778 | 1.472934 | 25.39542 | 1.446094
95 | 0.9833846 | 1.457181 | 25.12381 | 1.43297
96 | 0.9849915 | 1.433551 | 24.7164 | 1.412036
97 | 0.9882051 | 1.409921 | 24.30899 | 1.393291
98 | 0.989812 | 1.394168 | 24.03738 | 1.379964
99 | 0.9914188 | 1.370538 | 23.62996 | 1.358777
100 | 0.9930256 | 1.354785 | 23.35836 | 1.345336
101 | 0.9930256 | 1.346908 | 23.22255 | 1.337514
102 | 0.9946325 | 1.331155 | 22.95094 | 1.32401
103 | 0.9962393 | 1.315401 | 22.67933 | 1.310455
104 | 0.9978462 | 1.299648 | 22.40773 | 1.296849
105 | 0.999453 | 1.291771 | 22.27192 | 1.291065
106 | 0.999453 | 1.276018 | 22.00031 | 1.27532
107 | 1.00106 | 1.268141 | 21.86451 | 1.269485
108 | 1.00106 | 1.252388 | 21.5929 | 1.253715
109 | 1.002667 | 1.244511 | 21.45709 | 1.24783
110 | 1.002667 | 1.236635 | 21.32129 | 1.239933
111 | 1.004274 | 1.228758 | 21.18549 | 1.234009
112 | 1.004274 | 1.213005 | 20.91388 | 1.218189
113 | 1.00588 | 1.197252 | 20.64227 | 1.204292
114 | 1.007487 | 1.181498 | 20.37066 | 1.190344
115 | 1.007487 | 1.173622 | 20.23485 | 1.182409
116 | 1.009094 | 1.165745 | 20.09905 | 1.176346
117 | 1.009094 | 1.157868 | 19.96325 | 1.168398
118 | 1.010701 | 1.149992 | 19.82744 | 1.162298
119 | 1.010701 | 1.142115 | 19.69164 | 1.154337
120 | 1.010701 | 1.126362 | 19.42003 | 1.138415
121 | 1.012308 | 1.118485 | 19.28422 | 1.132251
122 | 1.012308 | 1.110608 | 19.14842 | 1.124277
123 | 1.013915 | 1.102732 | 19.01262 | 1.118076
124 | 1.013915 | 1.094855 | 18.87681 | 1.110089
125 | 1.013915 | 1.086978 | 18.74101 | 1.102103
126 | 1.013915 | 1.079102 | 18.6052 | 1.094117
127 | 1.015521 | 1.079102 | 18.6052 | 1.095851
128 | 1.023556 | 0.9058153 | 15.61751 | 0.9271523
129 | 1.029983 | 0.7719122 | 13.30883 | 0.7950564
130 | 1.03641 | 0.661639 | 11.40757 | 0.6857295
131 | 1.041231 | 0.5671192 | 9.777916 | 0.5905019
132 | 1.046051 | 0.4883526 | 8.419873 | 0.5108419
133 | 1.050872 | 0.4174627 | 7.197633 | 0.4386998
134 | 1.054085 | 0.3623261 | 6.247002 | 0.3819227
135 | 1.055692 | 0.3071895 | 5.296371 | 0.3242976
136 | 1.057299 | 0.2678063 | 4.617349 | 0.2831513
137 | 1.058906 | 0.228423 | 3.938327 | 0.2418785
138 | 1.06212 | 0.1969164 | 3.39511 | 0.2091488
139 | 1.063726 | 0.1732864 | 2.987697 | 0.1843293
140 | 1.063726 | 0.1496564 | 2.580284 | 0.1591935
141 | 1.065333 | 0.1260265 | 2.17287 | 0.1342602
142 | 1.06694 | 0.1102732 | 1.901262 | 0.1176549
143 | 1.06694 | 0.09451986 | 1.629653 | 0.100847
144 | 1.068547 | 0.0866432 | 1.493848 | 0.09258234
145 | 1.070154 | 0.07088989 | 1.22224 | 0.07586309
146 | 1.068547 | 0.06301324 | 1.086435 | 0.06733261
147 | 1.070154 | 0.05513658 | 0.9506308 | 0.05900463
148 | 1.070154 | 0.04725993 | 0.8148264 | 0.0505754
149 | 1.071761 | 0.03938327 | 0.679022 | 0.04220945
150 | 1.071761 | 0.03150662 | 0.5432176 | 0.03376756
151 | 1.071761 | 0.03150662 | 0.5432176 | 0.03376756
152 | 1.071761 | 0.02362996 | 0.4074132 | 0.02532567
153 | 1.073368 | 0.02362996 | 0.4074132 | 0.02536364
154 | 1.073368 | 0.02362996 | 0.4074132 | 0.02536364
155 | 1.073368 | 0.02362996 | 0.4074132 | 0.02536364
156 | 1.073368 | 0.01575331 | 0.2716088 | 0.01690909
157 | 1.073368 | 0.01575331 | 0.2716088 | 0.01690909
158 | 1.073368 | 0.01575331 | 0.2716088 | 0.01690909
159 | 1.073368 | 0.01575331 | 0.2716088 | 0.01690909
160 | 1.074974 | 0.007876655 | 0.1358044 | 0.008467202
161 | 1.074974 | 0.01575331 | 0.2716088 | 0.0169344
162 | 1.073368 | 0.007876655 | 0.1358044 | 0.008454546
163 | 1.074974 | 0.007876655 | 0.1358044 | 0.008467202
164 | 1.074974 | 0.007876655 | 0.1358044 | 0.008467202
165 | 1.074974 | 0.007876655 | 0.1358044 | 0.008467202
166 | 1.074974 | 0.007876655 | 0.1358044 | 0.008467202
167 | 1.074974 | 0 | 0 | 0
168 | 1.074974 | 0.007876655 | 0.1358044 | 0.008467202
169 | 1.074974 | 0.007876655 | 0.1358044 | 0.008467202
170 | 1.074974 | 0.007876655 | 0.1358044 | 0.008467202
171 | 1.074974 | 0.007876655 | 0.1358044 | 0.008467202
172 | 1.074974 | 0 | 0 | 0
173 | 1.074974 | 0.007876655 | 0.1358044 | 0.008467202
174 | 1.076581 | 0 | 0 | 0
175 | 1.074974 | 0.007876655 | 0.1358044 | 0.008467202
176 | 1.074974 | 0 | 0 | 0
177 | 1.076581 | 0 | 0 | 0
178 | 1.074974 | 0 | 0 | 0
179 | 1.076581 | 0 | 0 | 0
180 | 1.074974 | 0.007876655 | 0.1358044 | 0.008467202
181 | 1.074974 | 0 | 0 | 0
182 | 1.076581 | 0 | 0 | 0
183 | 1.074974 | 0 | 0 | 0
184 | 1.076581 | 0 | 0 | 0
185 | 1.076581 | 0 | 0 | 0
186 | 1.076581 | 0.007876655 | 0.1358044 | 0.008479859
187 | 1.076581 | 0 | 0 | 0
188 | 1.074974 | 0 | 0 | 0
189 | 1.076581 | 0 | 0 | 0
190 | 1.076581 | 0 | 0 | 0
191 | 1.076581 | 0 | 0 | 0
192 | 1.076581 | 0 | 0 | 0
193 | 1.076581 | 0 | 0 | 0
194 | 1.076581 | 0 | 0 | 0
195 | 1.076581 | 0 | 0 | 0
196 | 1.076581 | 0 | 0 | 0
197 | 1.076581 | 0 | 0 | 0
198 | 1.076581 | 0 | 0 | 0
199 | 1.076581 | 0 | 0 | 0
200 | 1.076581 | 0 | 0 | 0
201 | 1.078188 | 0 | 0 | 0
202 | 1.078188 | 0 | 0 | 0
203 | 1.076581 | 0 | 0 | 0
204 | 1.078188 | 0 | 0 | 0
205 | 1.076581 | 0 | 0 | 0
206 | 1.076581 | 0 | 0 | 0
207 | 1.076581 | 0 | 0 | 0
208 | 1.076581 | 0 | 0 | 0
209 | 1.076581 | 0 | 0 | 0
210 | 1.078188 | 0.007876655 | 0.1358044 | 0.008492515
211 | 1.076581 | 0 | 0 | 0
212 | 1.078188 | 0 | 0 | 0
213 | 1.076581 | 0 | 0 | 0
214 | 1.078188 | 0 | 0 | 0
215 | 1.078188 | 0 | 0 | 0
216 | 1.078188 | 0 | 0 | 0
217 | 1.076581 | 0 | 0 | 0
218 | 1.078188 | 0 | 0 | 0
219 | 1.076581 | 0 | 0 | 0
220 | 1.076581 | 0 | 0 | 0
221 | 1.076581 | 0 | 0 | 0
222 | 1.078188 | 0 | 0 | 0
223 | 1.076581 | 0 | 0 | 0
224 | 1.076581 | 0 | 0 | 0
225 | 1.078188 | 0 | 0 | 0
226 | 1.078188 | 0 | 0 | 0
227 | 1.078188 | 0 | 0 | 0
228 | 1.078188 | 0 | 0 | 0
229 | 1.076581 | 0 | 0 | 0
230 | 1.078188 | 0 | 0 | 0
231 | 1.078188 | 0 | 0 | 0
232 | 1.078188 | 0 | 0 | 0
233 | 1.078188 | 0 | 0 | 0
234 | 1.078188 | 0 | 0 | 0
235 | 1.078188 | 0 | 0 | 0
236 | 1.078188 | 0.007876655 | 0.1358044 | 0.008492515
237 | 1.078188 | 0 | 0 | 0
238 | 1.078188 | 0 | 0 | 0
239 | 1.078188 | 0 | 0 | 0
240 | 1.078188 | 0 | 0 | 0
241 | 1.078188 | 0 | 0 | 0
242 | 1.078188 | 0 | 0 | 0
243 | 1.078188 | 0 | 0 | 0
244 | 1.078188 | 0 | 0 | 0
245 | 1.078188 | 0 | 0 | 0
246 | 1.078188 | 0 | 0 | 0
247 | 1.078188 | 0 | 0 | 0
248 | 1.078188 | 0 | 0 | 0
249 | 1.078188 | 0 | 0 | 0
250 | 1.078188 | 0 | 0 | 0
251 | 1.078188 | 0 | 0 | 0
252 | 1.078188 | 0 | 0 | 0
253 | 1.078188 | 0 | 0 | 0
254 | 1.078188 | 0 | 0 | 0
255 | 1.078188 | 0 | 0 | 0