## curve_0.0_0
| Voltage | Current | Current Density
2 | 0.2265641 | 1.000335 | 17.24716
3 | 0.3840342 | 0.6143791 | 10.59274
4 | 0.4611624 | 0.4489693 | 7.740851
5 | 0.5013333 | 0.3465728 | 5.975393
6 | 0.5222222 | 0.3229429 | 5.56798
7 | 0.5350769 | 0.3071895 | 5.296371
8 | 0.5415043 | 0.3071895 | 5.296371
9 | 0.5447179 | 0.2756829 | 4.753154
10 | 0.5495385 | 0.3071895 | 5.296371
11 | 0.5479316 | 0.2914362 | 5.024763
12 | 0.5511453 | 0.2835596 | 4.888958
13 | 0.554359 | 0.2914362 | 5.024763
14 | 0.5527521 | 0.2993129 | 5.160567
15 | 0.5559658 | 0.2914362 | 5.024763
16 | 0.5559658 | 0.3071895 | 5.296371
17 | 0.5559658 | 0.2993129 | 5.160567
18 | 0.554359 | 0.3071895 | 5.296371
19 | 0.5575726 | 0.3071895 | 5.296371
20 | 0.5575726 | 0.2914362 | 5.024763
21 | 0.5575726 | 0.3150662 | 5.432176
22 | 0.5559658 | 0.3150662 | 5.432176
23 | 0.5591795 | 0.3150662 | 5.432176
24 | 0.5575726 | 0.3150662 | 5.432176
25 | 0.5591795 | 0.3150662 | 5.432176
26 | 0.5575726 | 0.3071895 | 5.296371
27 | 0.5575726 | 0.3229429 | 5.56798
28 | 0.5559658 | 0.3071895 | 5.296371
29 | 0.5575726 | 0.3150662 | 5.432176
30 | 0.5591795 | 0.3229429 | 5.56798
31 | 0.5575726 | 0.3308195 | 5.703785
32 | 0.5591795 | 0.3229429 | 5.56798
33 | 0.5575726 | 0.3308195 | 5.703785
34 | 0.5559658 | 0.3308195 | 5.703785
35 | 0.5511453 | 0.3386962 | 5.839589
36 | 0.5495385 | 0.3308195 | 5.703785
37 | 0.5527521 | 0.3386962 | 5.839589
38 | 0.5527521 | 0.3386962 | 5.839589
39 | 0.5511453 | 0.3465728 | 5.975393
40 | 0.5511453 | 0.3465728 | 5.975393
41 | 0.5511453 | 0.3465728 | 5.975393
42 | 0.5463248 | 0.3544495 | 6.111198
43 | 0.5495385 | 0.3465728 | 5.975393
44 | 0.5479316 | 0.3386962 | 5.839589
45 | 0.5479316 | 0.3386962 | 5.839589
46 | 0.5463248 | 0.3386962 | 5.839589
47 | 0.5479316 | 0.3386962 | 5.839589
48 | 0.5447179 | 0.3386962 | 5.839589
49 | 0.5479316 | 0.3544495 | 6.111198
50 | 0.5415043 | 0.3465728 | 5.975393
51 | 0.5398974 | 0.3623261 | 6.247002
52 | 0.5431111 | 0.3623261 | 6.247002
53 | 0.5415043 | 0.3623261 | 6.247002
54 | 0.5398974 | 0.3544495 | 6.111198
55 | 0.5382906 | 0.3465728 | 5.975393
56 | 0.5382906 | 0.3544495 | 6.111198
57 | 0.5398974 | 0.3623261 | 6.247002
58 | 0.5366838 | 0.3465728 | 5.975393
59 | 0.5382906 | 0.3623261 | 6.247002
60 | 0.5366838 | 0.3702028 | 6.382807
61 | 0.5366838 | 0.3623261 | 6.247002
62 | 0.5366838 | 0.3702028 | 6.382807
63 | 0.5334701 | 0.3623261 | 6.247002
64 | 0.5334701 | 0.3702028 | 6.382807
65 | 0.5318632 | 0.3623261 | 6.247002
66 | 0.5350769 | 0.3623261 | 6.247002
67 | 0.5366838 | 0.3623261 | 6.247002
68 | 0.5382906 | 0.3702028 | 6.382807
69 | 0.5398974 | 0.3702028 | 6.382807
70 | 0.5382906 | 0.3623261 | 6.247002
71 | 0.5382906 | 0.3702028 | 6.382807
72 | 0.5366838 | 0.3859561 | 6.654415
73 | 0.5366838 | 0.3702028 | 6.382807
74 | 0.5350769 | 0.3780794 | 6.518611
75 | 0.5350769 | 0.3780794 | 6.518611
76 | 0.5318632 | 0.3780794 | 6.518611
77 | 0.5334701 | 0.3702028 | 6.382807
78 | 0.5334701 | 0.3780794 | 6.518611
79 | 0.5334701 | 0.3859561 | 6.654415
80 | 0.5318632 | 0.3702028 | 6.382807
81 | 0.5286496 | 0.3859561 | 6.654415
82 | 0.5270427 | 0.3859561 | 6.654415
83 | 0.5238291 | 0.3859561 | 6.654415
84 | 0.5254359 | 0.3780794 | 6.518611
85 | 0.5254359 | 0.3780794 | 6.518611
86 | 0.5190085 | 0.3859561 | 6.654415
87 | 0.5254359 | 0.3859561 | 6.654415
88 | 0.5222222 | 0.3938327 | 6.79022
89 | 0.5254359 | 0.4017094 | 6.926024
90 | 0.5206154 | 0.4095861 | 7.061829
91 | 0.5190085 | 0.3780794 | 6.518611
92 | 0.5206154 | 0.3859561 | 6.654415
93 | 0.5206154 | 0.4017094 | 6.926024
94 | 0.5174017 | 0.4174627 | 7.197633
95 | 0.5174017 | 0.3938327 | 6.79022
96 | 0.5157949 | 0.3859561 | 6.654415
97 | 0.5157949 | 0.4095861 | 7.061829
98 | 0.5077607 | 0.4174627 | 7.197633
99 | 0.5109744 | 0.4174627 | 7.197633
100 | 0.504547 | 0.4174627 | 7.197633
101 | 0.5013333 | 0.4174627 | 7.197633
102 | 0.5029402 | 0.4174627 | 7.197633
103 | 0.5013333 | 0.4174627 | 7.197633
104 | 0.4981197 | 0.4095861 | 7.061829
105 | 0.4981197 | 0.4253394 | 7.333437
106 | 0.4965128 | 0.4174627 | 7.197633
107 | 0.494906 | 0.433216 | 7.469242
108 | 0.4965128 | 0.433216 | 7.469242
109 | 0.4932991 | 0.4174627 | 7.197633
110 | 0.4916923 | 0.433216 | 7.469242
111 | 0.4900855 | 0.4489693 | 7.740851
112 | 0.4900855 | 0.433216 | 7.469242
113 | 0.4868718 | 0.433216 | 7.469242
114 | 0.4884786 | 0.4410927 | 7.605046
115 | 0.4820513 | 0.456846 | 7.876655
116 | 0.4804444 | 0.4489693 | 7.740851
117 | 0.4836581 | 0.4489693 | 7.740851
118 | 0.4788376 | 0.456846 | 7.876655
119 | 0.4772308 | 0.4489693 | 7.740851
120 | 0.4772308 | 0.4489693 | 7.740851
121 | 0.4756239 | 0.433216 | 7.469242
122 | 0.4740171 | 0.4489693 | 7.740851
123 | 0.4708034 | 0.4410927 | 7.605046
124 | 0.4708034 | 0.4489693 | 7.740851
125 | 0.4724103 | 0.456846 | 7.876655
126 | 0.4675897 | 0.4647226 | 8.012459
127 | 0.4691966 | 0.4725993 | 8.148264
128 | 0.4675897 | 0.4489693 | 7.740851
129 | 0.4675897 | 0.4647226 | 8.012459
130 | 0.4531282 | 0.4962293 | 8.555677
131 | 0.4499145 | 0.480476 | 8.284068
132 | 0.445094 | 0.480476 | 8.284068
133 | 0.4402735 | 0.480476 | 8.284068
134 | 0.4402735 | 0.4883526 | 8.419873
135 | 0.4386667 | 0.4962293 | 8.555677
136 | 0.4338462 | 0.4883526 | 8.419873
137 | 0.4370598 | 0.5041059 | 8.691481
138 | 0.4306325 | 0.4883526 | 8.419873
139 | 0.4290256 | 0.4962293 | 8.555677
140 | 0.4306325 | 0.4962293 | 8.555677
141 | 0.4274188 | 0.5119826 | 8.827286
142 | 0.4242051 | 0.5119826 | 8.827286
143 | 0.4225983 | 0.5041059 | 8.691481
144 | 0.4242051 | 0.4962293 | 8.555677
145 | 0.4209915 | 0.4962293 | 8.555677
146 | 0.4161709 | 0.5198592 | 8.96309
147 | 0.4161709 | 0.5356125 | 9.234699
148 | 0.4097436 | 0.5277359 | 9.098894
149 | 0.4113504 | 0.5277359 | 9.098894
150 | 0.4065299 | 0.5198592 | 8.96309
151 | 0.4049231 | 0.5277359 | 9.098894
152 | 0.4001026 | 0.5277359 | 9.098894
153 | 0.4017094 | 0.5356125 | 9.234699
154 | 0.3952821 | 0.5434892 | 9.370503
155 | 0.3936752 | 0.5434892 | 9.370503
156 | 0.3936752 | 0.5434892 | 9.370503
157 | 0.3904615 | 0.5434892 | 9.370503
158 | 0.3888547 | 0.5356125 | 9.234699
159 | 0.3904615 | 0.5592425 | 9.642112
160 | 0.3872479 | 0.5513658 | 9.506308
161 | 0.3872479 | 0.5434892 | 9.370503
162 | 0.376 | 0.5592425 | 9.642112
163 | 0.3679658 | 0.5592425 | 9.642112
164 | 0.3615385 | 0.5749958 | 9.913721
165 | 0.3583248 | 0.5671192 | 9.777916
166 | 0.3583248 | 0.5749958 | 9.913721
167 | 0.3551111 | 0.5749958 | 9.913721
168 | 0.3551111 | 0.5749958 | 9.913721
169 | 0.3518974 | 0.5749958 | 9.913721
170 | 0.3470769 | 0.5828725 | 10.04953
171 | 0.3454701 | 0.5986258 | 10.32113
172 | 0.3406496 | 0.5907491 | 10.18533
173 | 0.3422564 | 0.5986258 | 10.32113
174 | 0.3374359 | 0.5986258 | 10.32113
175 | 0.3358291 | 0.5986258 | 10.32113
176 | 0.3326154 | 0.6143791 | 10.59274
177 | 0.3294017 | 0.5907491 | 10.18533
178 | 0.3245812 | 0.6143791 | 10.59274
179 | 0.3181538 | 0.6301324 | 10.86435
180 | 0.316547 | 0.6222557 | 10.72855
181 | 0.3133333 | 0.6143791 | 10.59274
182 | 0.3085128 | 0.6301324 | 10.86435
183 | 0.3052991 | 0.6143791 | 10.59274
184 | 0.3036923 | 0.6222557 | 10.72855
185 | 0.3036923 | 0.6222557 | 10.72855
186 | 0.3004786 | 0.638009 | 11.00016
187 | 0.2956581 | 0.6222557 | 10.72855
188 | 0.2924444 | 0.6458857 | 11.13596
189 | 0.2892308 | 0.638009 | 11.00016
190 | 0.2876239 | 0.6458857 | 11.13596
191 | 0.2860171 | 0.6458857 | 11.13596
192 | 0.2811966 | 0.6537624 | 11.27176
193 | 0.2811966 | 0.6537624 | 11.27176
194 | 0.2876239 | 0.6301324 | 10.86435
195 | 0.2924444 | 0.6301324 | 10.86435
196 | 0.2940513 | 0.6222557 | 10.72855
197 | 0.2908376 | 0.638009 | 11.00016
198 | 0.2876239 | 0.6301324 | 10.86435
199 | 0.2892308 | 0.6301324 | 10.86435
200 | 0.2876239 | 0.6458857 | 11.13596
201 | 0.2876239 | 0.638009 | 11.00016
202 | 0.2795897 | 0.6458857 | 11.13596
203 | 0.2763761 | 0.661639 | 11.40757
204 | 0.2747692 | 0.661639 | 11.40757
205 | 0.2699487 | 0.6537624 | 11.27176
206 | 0.2651282 | 0.6695157 | 11.54337
207 | 0.2635214 | 0.6773923 | 11.67918
208 | 0.2603077 | 0.661639 | 11.40757
209 | 0.2619145 | 0.661639 | 11.40757
210 | 0.2538803 | 0.685269 | 11.81498
211 | 0.2442393 | 0.685269 | 11.81498
212 | 0.2410256 | 0.685269 | 11.81498
213 | 0.237812 | 0.685269 | 11.81498
214 | 0.2362051 | 0.685269 | 11.81498
215 | 0.2297778 | 0.7010223 | 12.08659
216 | 0.2281709 | 0.7010223 | 12.08659
217 | 0.2281709 | 0.6931456 | 11.95079
218 | 0.2185299 | 0.7088989 | 12.2224
219 | 0.2121026 | 0.7088989 | 12.2224
220 | 0.2121026 | 0.7167756 | 12.3582
221 | 0.2056752 | 0.7246523 | 12.494
222 | 0.2040684 | 0.7167756 | 12.3582
223 | 0.2040684 | 0.7246523 | 12.494
224 | 0.2024615 | 0.7167756 | 12.3582
225 | 0.197641 | 0.7325289 | 12.62981
226 | 0.1799658 | 0.7797888 | 13.44464
227 | 0.1703248 | 0.7876655 | 13.58044
228 | 0.1622906 | 0.7876655 | 13.58044
229 | 0.1574701 | 0.7955421 | 13.71624
230 | 0.1526496 | 0.8112955 | 13.98785
231 | 0.1510427 | 0.8112955 | 13.98785
232 | 0.1462222 | 0.8191721 | 14.12366
233 | 0.1430085 | 0.8506787 | 14.66687
234 | 0.138188 | 0.8585554 | 14.80268
235 | 0.1365812 | 0.8743087 | 15.07429
236 | 0.1301538 | 0.890062 | 15.3459
237 | 0.1253333 | 0.890062 | 15.3459
238 | 0.1221197 | 0.8979387 | 15.4817
239 | 0.1205128 | 0.9373219 | 16.16072
240 | 0.1156923 | 0.9451986 | 16.29653
241 | 0.1156923 | 0.9609519 | 16.56814
242 | 0.1028376 | 1.023965 | 17.65457
243 | 0.09641026 | 1.063348 | 18.33359
244 | 0.09158974 | 1.110608 | 19.14842
245 | 0.08676923 | 1.134238 | 19.55583
246 | 0.08355556 | 1.157868 | 19.96325
247 | 0.07873504 | 1.220882 | 21.04968
248 | 0.07230769 | 1.228758 | 21.18549
249 | 0.07070085 | 1.283895 | 22.13612
250 | 0.06105983 | 1.354785 | 23.35836
251 | 0.05302564 | 1.433551 | 24.7164
252 | 0.04338462 | 1.496564 | 25.80284
253 | 0.03535043 | 1.551701 | 26.75347
254 | 0.03374359 | 1.630468 | 28.11151
255 | 0.02410256 | 1.709234 | 29.46955
0 | 0.009641026 | 1.756494 | 30.28438
1 | 0.008034188 | 1.835261 | 31.64242