## Summary
| 0 | 0 | 0 | 0 | 0 | 0 | 0 | 0 | 0 | 0 | 0 | 0
Time | 2023-10-06 14:45 | 2023-10-06 14:45 | 2023-10-06 14:45 | 2023-10-06 14:45 | 2023-10-06 14:45 | 2023-10-06 14:45 | 2023-10-06 14:46 | 2023-10-06 14:46 | 2023-10-06 14:46 | 2023-10-06 14:46 | 2023-10-06 14:46 | 2023-10-06 14:46
ID | 100623_14_44_degredations | 100623_14_44_degredations | 100623_14_44_degredations | 100623_14_44_degredations | 100623_14_44_degredations | 100623_14_44_degredations | 100623_14_44_degredations | 100623_14_44_degredations | 100623_14_44_degredations | 100623_14_44_degredations | 100623_14_44_degredations | 100623_14_44_degredations
Pixel | 0 | 1 | 2 | 3 | 4 | 5 | 0 | 1 | 2 | 3 | 4 | 5
Pixel Area | 0.058 | 0.058 | 0.058 | 0.058 | 0.058 | 0.058 | 0.058 | 0.058 | 0.058 | 0.058 | 0.058 | 0.058
Irradiance | 100 | 100 | 100 | 100 | 100 | 100 | 100 | 100 | 100 | 100 | 100 | 100
Panel Temperature | 0 | 0 | 0 | 0 | 0 | 0 | 0 | 0 | 0 | 0 | 0 | 0
Voc | 1.102291 | 0.0128547 | 0.00642735 | 0.00642735 | 0.001606838 | 0.003213675 | 0.003213675 | 1.057299 | 1.074974 | 0.2876239 | 0.004820513 | 0.8178803
Isc | 0 | 0 | 0 | 0 | 0 | 0 | 0.866432 | 0.8743087 | 0.8743087 | 0 | 0 | 0.8743087
Vmp | 0.8034188 | 0.8082393 | 0.8050256 | 0.00642735 | 0.004820513 | 0.8050256 | 0.8243077 | 0.8419829 | 0.8323419 | 0.2876239 | 0.004820513 | 0.830735
Imp | 0.8585554 | 0.8585554 | 0.8585554 | 0.1654098 | 0.007876655 | 0.8585554 | 0.8034188 | 0.8112955 | 0.8112955 | 0 | 0 | 0.8112955
Pmp | 0.6897795 | 0.6939182 | 0.6911591 | 0.001063146 | 3.796952e-05 | 0.6911591 | 0.6622643 | 0.6830969 | 0.6752752 | 0 | 0 | 0.6739716
FF | 6897795.4 | 6939182.2 | 6911591.0 | 10631.46 | 379.6952 | 6911591.0 | 237.8369 | 0.7389577 | 0.7184852 | 0 | 0 | 0.9425121
Eff | 0.1189275 | 0.1196411 | 0.1191654 | 0.0001833011 | 6.546468e-06 | 0.1191654 | 0.1141835 | 0.1177753 | 0.1164268 | 0 | 0 | 0.116202
Dir | Reverse | Reverse | Reverse | Reverse | Reverse | Reverse | Forward | Forward | Forward | Forward | Forward | Forward