## Summary
0
Time | 2023-10-06 14:46
ID | 100623_14_44_degredations
Pixel | 0
Pixel Area | 0.058
Irradiance | 100
Panel Temperature | 0
Voc | 0.003213675
Isc | 0.866432
Vmp | 0.8243077
Imp | 0.8034188
Pmp | 0.6622643
FF | 237.8369
Eff | 0.1141835
Dir | Forward

## Data
| Voltage | Current | Current Density | Power
0 | 0.003213675 | 0.866432 | 14.93848 | 0.002784431
1 | 0.1542564 | 0.7246523 | 12.494 | 0.1117823
2 | 0.2892308 | 0.6143791 | 10.59274 | 0.1776973
3 | 0.3984957 | 0.5119826 | 8.827286 | 0.2040229
4 | 0.4884786 | 0.4253394 | 7.333437 | 0.2077692
5 | 0.5656068 | 0.3623261 | 6.247002 | 0.2049341
6 | 0.6298803 | 0.3071895 | 5.296371 | 0.1934927
7 | 0.6861197 | 0.2599296 | 4.481545 | 0.1783428
8 | 0.7359316 | 0.2126697 | 3.666719 | 0.1565103
9 | 0.7793162 | 0.1811631 | 3.123501 | 0.1411833
10 | 0.8178803 | 0.1575331 | 2.716088 | 0.1288432
11 | 0.8500171 | 0.1260265 | 2.17287 | 0.1071247
12 | 0.8789402 | 0.1102732 | 1.901262 | 0.09692352
13 | 0.9030427 | 0.09451986 | 1.629653 | 0.08535547
14 | 0.9255385 | 0.07876655 | 1.358044 | 0.07290147
15 | 0.9448205 | 0.06301324 | 1.086435 | 0.0595362
16 | 0.9624957 | 0.05513658 | 0.9506308 | 0.05306873
17 | 0.9769573 | 0.04725993 | 0.8148264 | 0.04617093
18 | 0.9914188 | 0.03938327 | 0.679022 | 0.03904532
19 | 1.002667 | 0.03150662 | 0.5432176 | 0.03159064
20 | 1.012308 | 0.02362996 | 0.4074132 | 0.0239208
21 | 1.021949 | 0.02362996 | 0.4074132 | 0.02414861
22 | 1.029983 | 0.02362996 | 0.4074132 | 0.02433846
23 | 1.03641 | 0.02362996 | 0.4074132 | 0.02449034
24 | 1.042838 | 0.01575331 | 0.2716088 | 0.01642814
25 | 1.049265 | 0.01575331 | 0.2716088 | 0.0165294
26 | 1.054085 | 0.007876655 | 0.1358044 | 0.008302668
27 | 1.058906 | 0.01575331 | 0.2716088 | 0.01668127
28 | 1.06212 | 0.007876655 | 0.1358044 | 0.00836595
29 | 1.065333 | 0 | 0 | 0
30 | 1.068547 | 0.007876655 | 0.1358044 | 0.008416576
31 | 1.071761 | 0.007876655 | 0.1358044 | 0.008441889
32 | 1.074974 | 0.007876655 | 0.1358044 | 0.008467202
33 | 1.076581 | 0.007876655 | 0.1358044 | 0.008479859
34 | 1.078188 | 0 | 0 | 0
35 | 1.079795 | 0 | 0 | 0
36 | 1.081402 | 0.007876655 | 0.1358044 | 0.008517828
37 | 1.083009 | 0 | 0 | 0
38 | 1.084615 | 0 | 0 | 0
39 | 1.084615 | 0.007876655 | 0.1358044 | 0.008543141
40 | 1.086222 | 0 | 0 | 0
41 | 1.087829 | 0 | 0 | 0
42 | 1.087829 | 0 | 0 | 0
43 | 1.089436 | 0 | 0 | 0
44 | 1.089436 | 0 | 0 | 0
45 | 1.091043 | 0 | 0 | 0
46 | 1.091043 | 0 | 0 | 0
47 | 1.091043 | 0 | 0 | 0
48 | 1.091043 | 0 | 0 | 0
49 | 1.09265 | 0.007876655 | 0.1358044 | 0.008606424
50 | 1.091043 | 0 | 0 | 0
51 | 1.09265 | 0 | 0 | 0
52 | 1.09265 | 0 | 0 | 0
53 | 1.09265 | 0 | 0 | 0
54 | 1.09265 | 0 | 0 | 0
55 | 1.094256 | 0 | 0 | 0
56 | 1.094256 | 0 | 0 | 0
57 | 1.09265 | 0 | 0 | 0
58 | 1.094256 | 0 | 0 | 0
59 | 1.094256 | 0 | 0 | 0
60 | 1.094256 | 0 | 0 | 0
61 | 1.094256 | 0 | 0 | 0
62 | 1.094256 | 0 | 0 | 0
63 | 1.094256 | 0 | 0 | 0
64 | 1.095863 | 0 | 0 | 0
65 | 1.095863 | 0 | 0 | 0
66 | 1.095863 | 0 | 0 | 0
67 | 1.095863 | 0 | 0 | 0
68 | 1.095863 | 0 | 0 | 0
69 | 1.095863 | 0 | 0 | 0
70 | 1.095863 | 0 | 0 | 0
71 | 1.095863 | 0 | 0 | 0
72 | 1.095863 | 0 | 0 | 0
73 | 1.095863 | 0 | 0 | 0
74 | 1.095863 | 0 | 0 | 0
75 | 1.095863 | 0 | 0 | 0
76 | 1.095863 | 0 | 0 | 0
77 | 1.09747 | 0 | 0 | 0
78 | 1.095863 | 0 | 0 | 0
79 | 1.095863 | 0 | 0 | 0
80 | 1.095863 | 0 | 0 | 0
81 | 1.09747 | 0 | 0 | 0
82 | 1.09747 | 0 | 0 | 0
83 | 1.09747 | 0 | 0 | 0
84 | 1.09747 | 0 | 0 | 0
85 | 1.095863 | 0 | 0 | 0
86 | 1.09747 | 0 | 0 | 0
87 | 1.09747 | 0 | 0 | 0
88 | 1.09747 | 0 | 0 | 0
89 | 1.095863 | 0 | 0 | 0
90 | 1.09747 | 0 | 0 | 0
91 | 1.09747 | 0 | 0 | 0
92 | 1.09747 | 0 | 0 | 0
93 | 1.09747 | 0 | 0 | 0
94 | 1.09747 | 0 | 0 | 0
95 | 1.09747 | 0 | 0 | 0
96 | 1.095863 | 0 | 0 | 0
97 | 1.09747 | 0 | 0 | 0
98 | 1.09747 | 0 | 0 | 0
99 | 1.09747 | 0 | 0 | 0
100 | 1.09747 | 0 | 0 | 0
101 | 1.09747 | 0 | 0 | 0
102 | 1.09747 | 0 | 0 | 0
103 | 1.09747 | 0 | 0 | 0
104 | 1.099077 | 0 | 0 | 0
105 | 1.09747 | 0 | 0 | 0
106 | 1.09747 | 0 | 0 | 0
107 | 1.09747 | 0 | 0 | 0
108 | 1.09747 | 0 | 0 | 0
109 | 1.09747 | 0 | 0 | 0
110 | 1.09747 | 0 | 0 | 0
111 | 1.09747 | 0 | 0 | 0
112 | 1.09747 | 0 | 0 | 0
113 | 1.09747 | 0 | 0 | 0
114 | 1.099077 | 0 | 0 | 0
115 | 1.09747 | 0 | 0 | 0
116 | 1.09747 | 0 | 0 | 0
117 | 1.09747 | 0 | 0 | 0
118 | 1.099077 | 0.007876655 | 0.1358044 | 0.00865705
119 | 1.09747 | 0 | 0 | 0
120 | 1.099077 | 0 | 0 | 0
121 | 1.09747 | 0 | 0 | 0
122 | 1.09747 | 0 | 0 | 0
123 | 1.099077 | 0 | 0 | 0
124 | 1.099077 | 0 | 0 | 0
125 | 1.099077 | 0 | 0 | 0
126 | 1.099077 | 0 | 0 | 0
127 | 1.09747 | 0 | 0 | 0
128 | 1.09747 | 0 | 0 | 0
129 | 1.063726 | 0.1496564 | 2.580284 | 0.1591935
130 | 1.03159 | 0.2678063 | 4.617349 | 0.2762662
131 | 1.002667 | 0.3702028 | 6.382807 | 0.37119
132 | 0.9785641 | 0.4489693 | 7.740851 | 0.4393453
133 | 0.9576752 | 0.5119826 | 8.827286 | 0.490313
134 | 0.9383932 | 0.5671192 | 9.777916 | 0.5321807
135 | 0.9223248 | 0.6143791 | 10.59274 | 0.5666571
136 | 0.9078632 | 0.6458857 | 11.13596 | 0.5863759
137 | 0.8934017 | 0.685269 | 11.81498 | 0.6122205
138 | 0.8821538 | 0.7088989 | 12.2224 | 0.6253579
139 | 0.8692991 | 0.7325289 | 12.62981 | 0.6367868
140 | 0.8580513 | 0.7482822 | 12.90142 | 0.6420645
141 | 0.8500171 | 0.7719122 | 13.30883 | 0.6561386
142 | 0.8403761 | 0.7797888 | 13.44464 | 0.6553159
143 | 0.8323419 | 0.7955421 | 13.71624 | 0.662163
144 | 0.8243077 | 0.8034188 | 13.85205 | 0.6622643
145 | 0.8130598 | 0.8112955 | 13.98785 | 0.6596317
146 | 0.8050256 | 0.8191721 | 14.12366 | 0.6594546
147 | 0.7953846 | 0.8191721 | 14.12366 | 0.6515569
148 | 0.7873504 | 0.8270488 | 14.25946 | 0.6511772
149 | 0.7793162 | 0.8349254 | 14.39527 | 0.6506709
150 | 0.7728889 | 0.8349254 | 14.39527 | 0.6453046
151 | 0.7648547 | 0.8428021 | 14.53107 | 0.6446211
152 | 0.7584274 | 0.8428021 | 14.53107 | 0.6392041
153 | 0.752 | 0.8428021 | 14.53107 | 0.6337872
154 | 0.7439658 | 0.8428021 | 14.53107 | 0.6270159
155 | 0.7375385 | 0.8506787 | 14.66687 | 0.6274083
156 | 0.7327179 | 0.8506787 | 14.66687 | 0.6233076
157 | 0.7262906 | 0.8506787 | 14.66687 | 0.61784
158 | 0.7198632 | 0.8506787 | 14.66687 | 0.6123724
159 | 0.7150427 | 0.8585554 | 14.80268 | 0.6139038
160 | 0.7086154 | 0.8506787 | 14.66687 | 0.602804
161 | 0.6973675 | 0.8585554 | 14.80268 | 0.5987286
162 | 0.6861197 | 0.8585554 | 14.80268 | 0.5890717
163 | 0.6764786 | 0.8585554 | 14.80268 | 0.5807944
164 | 0.6652308 | 0.8585554 | 14.80268 | 0.5711375
165 | 0.6571966 | 0.8585554 | 14.80268 | 0.5642397
166 | 0.6491624 | 0.8585554 | 14.80268 | 0.5573419
167 | 0.642735 | 0.8585554 | 14.80268 | 0.5518236
168 | 0.6363077 | 0.8585554 | 14.80268 | 0.5463054
169 | 0.6282735 | 0.8585554 | 14.80268 | 0.5394076
170 | 0.6202393 | 0.8585554 | 14.80268 | 0.5325098
171 | 0.613812 | 0.8585554 | 14.80268 | 0.5269916
172 | 0.6089915 | 0.8585554 | 14.80268 | 0.5228529
173 | 0.6009573 | 0.866432 | 14.93848 | 0.5206886
174 | 0.5961368 | 0.866432 | 14.93848 | 0.516512
175 | 0.5897094 | 0.866432 | 14.93848 | 0.5109431
176 | 0.5848889 | 0.866432 | 14.93848 | 0.5067665
177 | 0.5768547 | 0.866432 | 14.93848 | 0.4998054
178 | 0.5672137 | 0.8585554 | 14.80268 | 0.4869844
179 | 0.5607863 | 0.866432 | 14.93848 | 0.4858832
180 | 0.5527521 | 0.866432 | 14.93848 | 0.4789222
181 | 0.5463248 | 0.866432 | 14.93848 | 0.4733533
182 | 0.5382906 | 0.866432 | 14.93848 | 0.4663922
183 | 0.5334701 | 0.866432 | 14.93848 | 0.4622156
184 | 0.5270427 | 0.8585554 | 14.80268 | 0.4524954
185 | 0.5206154 | 0.866432 | 14.93848 | 0.4510779
186 | 0.514188 | 0.866432 | 14.93848 | 0.445509
187 | 0.5077607 | 0.866432 | 14.93848 | 0.4399401
188 | 0.5013333 | 0.866432 | 14.93848 | 0.4343713
189 | 0.4965128 | 0.866432 | 14.93848 | 0.4301946
190 | 0.4900855 | 0.866432 | 14.93848 | 0.4246258
191 | 0.485265 | 0.8585554 | 14.80268 | 0.4166268
192 | 0.4804444 | 0.866432 | 14.93848 | 0.4162725
193 | 0.4724103 | 0.8585554 | 14.80268 | 0.4055904
194 | 0.4627692 | 0.866432 | 14.93848 | 0.4009581
195 | 0.454735 | 0.866432 | 14.93848 | 0.393997
196 | 0.4483077 | 0.866432 | 14.93848 | 0.3884281
197 | 0.4418803 | 0.866432 | 14.93848 | 0.3828593
198 | 0.435453 | 0.866432 | 14.93848 | 0.3772904
199 | 0.4290256 | 0.866432 | 14.93848 | 0.3717216
200 | 0.4225983 | 0.866432 | 14.93848 | 0.3661527
201 | 0.4161709 | 0.866432 | 14.93848 | 0.3605838
202 | 0.4097436 | 0.866432 | 14.93848 | 0.355015
203 | 0.4033162 | 0.866432 | 14.93848 | 0.3494461
204 | 0.3984957 | 0.866432 | 14.93848 | 0.3452695
205 | 0.3920684 | 0.866432 | 14.93848 | 0.3397006
206 | 0.385641 | 0.866432 | 14.93848 | 0.3341317
207 | 0.3808205 | 0.866432 | 14.93848 | 0.3299551
208 | 0.376 | 0.866432 | 14.93848 | 0.3257784
209 | 0.3679658 | 0.866432 | 14.93848 | 0.3188174
210 | 0.3599316 | 0.866432 | 14.93848 | 0.3118563
211 | 0.3518974 | 0.866432 | 14.93848 | 0.3048952
212 | 0.3438632 | 0.866432 | 14.93848 | 0.2979341
213 | 0.3374359 | 0.866432 | 14.93848 | 0.2923653
214 | 0.3310085 | 0.866432 | 14.93848 | 0.2867964
215 | 0.3245812 | 0.866432 | 14.93848 | 0.2812275
216 | 0.3197607 | 0.866432 | 14.93848 | 0.2770509
217 | 0.3133333 | 0.866432 | 14.93848 | 0.271482
218 | 0.3052991 | 0.866432 | 14.93848 | 0.264521
219 | 0.2988718 | 0.866432 | 14.93848 | 0.2589521
220 | 0.2940513 | 0.866432 | 14.93848 | 0.2547755
221 | 0.2876239 | 0.866432 | 14.93848 | 0.2492066
222 | 0.2828034 | 0.866432 | 14.93848 | 0.2450299
223 | 0.2779829 | 0.866432 | 14.93848 | 0.2408533
224 | 0.2731624 | 0.866432 | 14.93848 | 0.2366767
225 | 0.2603077 | 0.866432 | 14.93848 | 0.2255389
226 | 0.2490598 | 0.866432 | 14.93848 | 0.2157934
227 | 0.237812 | 0.866432 | 14.93848 | 0.2060479
228 | 0.2297778 | 0.866432 | 14.93848 | 0.1990868
229 | 0.2201368 | 0.866432 | 14.93848 | 0.1907335
230 | 0.2121026 | 0.866432 | 14.93848 | 0.1837725
231 | 0.2056752 | 0.866432 | 14.93848 | 0.1782036
232 | 0.197641 | 0.866432 | 14.93848 | 0.1712425
233 | 0.1896068 | 0.8743087 | 15.07429 | 0.1657749
234 | 0.1831795 | 0.866432 | 14.93848 | 0.1587126
235 | 0.1751453 | 0.866432 | 14.93848 | 0.1517515
236 | 0.1687179 | 0.866432 | 14.93848 | 0.1461826
237 | 0.1638974 | 0.866432 | 14.93848 | 0.142006
238 | 0.1574701 | 0.866432 | 14.93848 | 0.1364371
239 | 0.1510427 | 0.866432 | 14.93848 | 0.1308683
240 | 0.1446154 | 0.866432 | 14.93848 | 0.1252994
241 | 0.1349744 | 0.8743087 | 15.07429 | 0.1180093
242 | 0.1269402 | 0.866432 | 14.93848 | 0.109985
243 | 0.118906 | 0.866432 | 14.93848 | 0.103024
244 | 0.1108718 | 0.866432 | 14.93848 | 0.09606288
245 | 0.1044444 | 0.866432 | 14.93848 | 0.09049401
246 | 0.09801709 | 0.866432 | 14.93848 | 0.08492515
247 | 0.09158974 | 0.866432 | 14.93848 | 0.07935629
248 | 0.08516239 | 0.866432 | 14.93848 | 0.07378743
249 | 0.07873504 | 0.866432 | 14.93848 | 0.06821856
250 | 0.07230769 | 0.866432 | 14.93848 | 0.0626497
251 | 0.06588034 | 0.866432 | 14.93848 | 0.05708084
252 | 0.05945299 | 0.8743087 | 15.07429 | 0.05198027
253 | 0.05302564 | 0.866432 | 14.93848 | 0.04594311
254 | 0.04820513 | 0.866432 | 14.93848 | 0.04176647
255 | 0.04177778 | 0.866432 | 14.93848 | 0.03619761