## Summary
0
Time | 2023-10-06 14:45
ID | 100623_14_44_degredations
Pixel | 0
Pixel Area | 0.058
Irradiance | 100
Panel Temperature | 0
Voc | 1.102291
Isc | 0
Vmp | 0.8034188
Imp | 0.8585554
Pmp | 0.6897795
FF | 6897795.4
Eff | 0.1189275
Dir | Reverse

## Data
| Voltage | Current | Current Density | Power
0 | 1.102291 | 0 | 0 | 0
1 | 0.949641 | 0.1496564 | 2.580284 | 0.1421199
2 | 0.8178803 | 0.2756829 | 4.753154 | 0.2254756
3 | 0.7102222 | 0.3702028 | 6.382807 | 0.2629262
4 | 0.6202393 | 0.456846 | 7.876655 | 0.2833538
5 | 0.5447179 | 0.5277359 | 9.098894 | 0.2874672
6 | 0.4804444 | 0.5828725 | 10.04953 | 0.2800378
7 | 0.4225983 | 0.6222557 | 10.72855 | 0.2629642
8 | 0.3743932 | 0.661639 | 11.40757 | 0.2477131
9 | 0.3342222 | 0.6931456 | 11.95079 | 0.2316647
10 | 0.2988718 | 0.7246523 | 12.494 | 0.2165781
11 | 0.2699487 | 0.7482822 | 12.90142 | 0.2019978
12 | 0.2442393 | 0.7561589 | 13.03722 | 0.1846837
13 | 0.2233504 | 0.7797888 | 13.44464 | 0.1741662
14 | 0.2040684 | 0.7876655 | 13.58044 | 0.1607376
15 | 0.188 | 0.8034188 | 13.85205 | 0.1510427
16 | 0.1751453 | 0.8112955 | 13.98785 | 0.1420946
17 | 0.1671111 | 0.8270488 | 14.25946 | 0.138209
18 | 0.1606838 | 0.8270488 | 14.25946 | 0.1328933
19 | 0.1558632 | 0.8349254 | 14.39527 | 0.1301342
20 | 0.1526496 | 0.8428021 | 14.53107 | 0.1286534
21 | 0.1494359 | 0.8428021 | 14.53107 | 0.1259449
22 | 0.1478291 | 0.8506787 | 14.66687 | 0.125755
23 | 0.1462222 | 0.8506787 | 14.66687 | 0.1243881
24 | 0.1446154 | 0.8585554 | 14.80268 | 0.1241603
25 | 0.1478291 | 0.8506787 | 14.66687 | 0.125755
26 | 0.1494359 | 0.8585554 | 14.80268 | 0.128299
27 | 0.1510427 | 0.8585554 | 14.80268 | 0.1296786
28 | 0.1526496 | 0.8585554 | 14.80268 | 0.1310581
29 | 0.1558632 | 0.8585554 | 14.80268 | 0.1338172
30 | 0.1590769 | 0.8585554 | 14.80268 | 0.1365763
31 | 0.1606838 | 0.8585554 | 14.80268 | 0.1379559
32 | 0.1655043 | 0.866432 | 14.93848 | 0.1433982
33 | 0.1751453 | 0.8585554 | 14.80268 | 0.1503719
34 | 0.1847863 | 0.8585554 | 14.80268 | 0.1586493
35 | 0.1944274 | 0.866432 | 14.93848 | 0.1684581
36 | 0.2024615 | 0.866432 | 14.93848 | 0.1754192
37 | 0.2104957 | 0.866432 | 14.93848 | 0.1823802
38 | 0.2169231 | 0.866432 | 14.93848 | 0.1879491
39 | 0.2233504 | 0.866432 | 14.93848 | 0.193518
40 | 0.2297778 | 0.866432 | 14.93848 | 0.1990868
41 | 0.237812 | 0.866432 | 14.93848 | 0.2060479
42 | 0.2442393 | 0.866432 | 14.93848 | 0.2116168
43 | 0.2490598 | 0.866432 | 14.93848 | 0.2157934
44 | 0.2554872 | 0.866432 | 14.93848 | 0.2213623
45 | 0.2619145 | 0.866432 | 14.93848 | 0.2269311
46 | 0.2683419 | 0.866432 | 14.93848 | 0.2325
47 | 0.2731624 | 0.866432 | 14.93848 | 0.2366767
48 | 0.2779829 | 0.866432 | 14.93848 | 0.2408533
49 | 0.2860171 | 0.866432 | 14.93848 | 0.2478144
50 | 0.2940513 | 0.866432 | 14.93848 | 0.2547755
51 | 0.3020855 | 0.866432 | 14.93848 | 0.2617365
52 | 0.3085128 | 0.866432 | 14.93848 | 0.2673054
53 | 0.316547 | 0.866432 | 14.93848 | 0.2742665
54 | 0.3213675 | 0.866432 | 14.93848 | 0.2784431
55 | 0.3277949 | 0.866432 | 14.93848 | 0.284012
56 | 0.3326154 | 0.866432 | 14.93848 | 0.2881886
57 | 0.3390427 | 0.866432 | 14.93848 | 0.2937575
58 | 0.3454701 | 0.866432 | 14.93848 | 0.2993264
59 | 0.3518974 | 0.866432 | 14.93848 | 0.3048952
60 | 0.3583248 | 0.866432 | 14.93848 | 0.3104641
61 | 0.3631453 | 0.866432 | 14.93848 | 0.3146407
62 | 0.3695726 | 0.866432 | 14.93848 | 0.3202096
63 | 0.3743932 | 0.866432 | 14.93848 | 0.3243862
64 | 0.3792137 | 0.8585554 | 14.80268 | 0.3255759
65 | 0.3872479 | 0.866432 | 14.93848 | 0.335524
66 | 0.3968889 | 0.866432 | 14.93848 | 0.3438773
67 | 0.4033162 | 0.866432 | 14.93848 | 0.3494461
68 | 0.4097436 | 0.866432 | 14.93848 | 0.355015
69 | 0.4177778 | 0.8585554 | 14.80268 | 0.3586854
70 | 0.4225983 | 0.866432 | 14.93848 | 0.3661527
71 | 0.4290256 | 0.866432 | 14.93848 | 0.3717216
72 | 0.4338462 | 0.866432 | 14.93848 | 0.3758982
73 | 0.4418803 | 0.866432 | 14.93848 | 0.3828593
74 | 0.4483077 | 0.866432 | 14.93848 | 0.3884281
75 | 0.454735 | 0.866432 | 14.93848 | 0.393997
76 | 0.4611624 | 0.866432 | 14.93848 | 0.3995659
77 | 0.4659829 | 0.866432 | 14.93848 | 0.4037425
78 | 0.4708034 | 0.866432 | 14.93848 | 0.4079192
79 | 0.4756239 | 0.866432 | 14.93848 | 0.4120958
80 | 0.4820513 | 0.8585554 | 14.80268 | 0.4138677
81 | 0.4900855 | 0.866432 | 14.93848 | 0.4246258
82 | 0.4981197 | 0.866432 | 14.93848 | 0.4315868
83 | 0.504547 | 0.866432 | 14.93848 | 0.4371557
84 | 0.5125812 | 0.866432 | 14.93848 | 0.4441168
85 | 0.5190085 | 0.866432 | 14.93848 | 0.4496856
86 | 0.5254359 | 0.866432 | 14.93848 | 0.4552545
87 | 0.5318632 | 0.866432 | 14.93848 | 0.4608234
88 | 0.5366838 | 0.8585554 | 14.80268 | 0.4607727
89 | 0.5431111 | 0.8585554 | 14.80268 | 0.466291
90 | 0.5495385 | 0.8585554 | 14.80268 | 0.4718092
91 | 0.5559658 | 0.866432 | 14.93848 | 0.4817066
92 | 0.5623932 | 0.866432 | 14.93848 | 0.4872755
93 | 0.5672137 | 0.866432 | 14.93848 | 0.4914521
94 | 0.5720342 | 0.866432 | 14.93848 | 0.4956288
95 | 0.5768547 | 0.866432 | 14.93848 | 0.4998054
96 | 0.5832821 | 0.866432 | 14.93848 | 0.5053743
97 | 0.5945299 | 0.8585554 | 14.80268 | 0.5104369
98 | 0.6057778 | 0.8585554 | 14.80268 | 0.5200938
99 | 0.613812 | 0.866432 | 14.93848 | 0.5318264
100 | 0.623453 | 0.8585554 | 14.80268 | 0.5352689
101 | 0.6314872 | 0.8585554 | 14.80268 | 0.5421667
102 | 0.6379145 | 0.8585554 | 14.80268 | 0.547685
103 | 0.6459487 | 0.8585554 | 14.80268 | 0.5545828
104 | 0.6523761 | 0.8585554 | 14.80268 | 0.560101
105 | 0.6604103 | 0.8585554 | 14.80268 | 0.5669988
106 | 0.6684444 | 0.866432 | 14.93848 | 0.5791617
107 | 0.6748718 | 0.8585554 | 14.80268 | 0.5794148
108 | 0.6796923 | 0.8585554 | 14.80268 | 0.5835535
109 | 0.6861197 | 0.8585554 | 14.80268 | 0.5890717
110 | 0.692547 | 0.8585554 | 14.80268 | 0.59459
111 | 0.6989744 | 0.8585554 | 14.80268 | 0.6001082
112 | 0.7037949 | 0.866432 | 14.93848 | 0.6097904
113 | 0.7118291 | 0.8585554 | 14.80268 | 0.6111447
114 | 0.7214701 | 0.8585554 | 14.80268 | 0.619422
115 | 0.7278974 | 0.8585554 | 14.80268 | 0.6249403
116 | 0.7359316 | 0.8585554 | 14.80268 | 0.6318381
117 | 0.7407521 | 0.8585554 | 14.80268 | 0.6359767
118 | 0.7471795 | 0.8585554 | 14.80268 | 0.641495
119 | 0.752 | 0.8585554 | 14.80268 | 0.6456337
120 | 0.7584274 | 0.8585554 | 14.80268 | 0.6511519
121 | 0.7648547 | 0.8506787 | 14.66687 | 0.6506456
122 | 0.7712821 | 0.8585554 | 14.80268 | 0.6621884
123 | 0.7777094 | 0.8585554 | 14.80268 | 0.6677066
124 | 0.7825299 | 0.8506787 | 14.66687 | 0.6656816
125 | 0.7889573 | 0.8585554 | 14.80268 | 0.6773635
126 | 0.7921709 | 0.8585554 | 14.80268 | 0.6801226
127 | 0.7969915 | 0.8585554 | 14.80268 | 0.6842613
128 | 0.8034188 | 0.8585554 | 14.80268 | 0.6897795
129 | 0.8371624 | 0.7167756 | 12.3582 | 0.6000576
130 | 0.870906 | 0.5986258 | 10.32113 | 0.5213468
131 | 0.8982222 | 0.5041059 | 8.691481 | 0.4527991
132 | 0.9223248 | 0.4253394 | 7.333437 | 0.392301
133 | 0.9448205 | 0.3544495 | 6.111198 | 0.3348911
134 | 0.9624957 | 0.2993129 | 5.160567 | 0.2880874
135 | 0.9785641 | 0.252053 | 4.345741 | 0.24665
136 | 0.9930256 | 0.2126697 | 3.666719 | 0.2111864
137 | 1.00588 | 0.1811631 | 3.123501 | 0.1822284
138 | 1.015521 | 0.1496564 | 2.580284 | 0.1519793
139 | 1.025162 | 0.1260265 | 2.17287 | 0.1291976
140 | 1.033197 | 0.1102732 | 1.901262 | 0.1139339
141 | 1.041231 | 0.09451986 | 1.629653 | 0.09841699
142 | 1.047658 | 0.07876655 | 1.358044 | 0.08252041
143 | 1.052479 | 0.06301324 | 1.086435 | 0.06632009
144 | 1.058906 | 0.04725993 | 0.8148264 | 0.05004382
145 | 1.06212 | 0.03938327 | 0.679022 | 0.04182975
146 | 1.06694 | 0.03150662 | 0.5432176 | 0.03361568
147 | 1.070154 | 0.03150662 | 0.5432176 | 0.03371693
148 | 1.073368 | 0.02362996 | 0.4074132 | 0.02536364
149 | 1.076581 | 0.02362996 | 0.4074132 | 0.02543958
150 | 1.078188 | 0.02362996 | 0.4074132 | 0.02547755
151 | 1.081402 | 0.01575331 | 0.2716088 | 0.01703566
152 | 1.083009 | 0.01575331 | 0.2716088 | 0.01706097
153 | 1.084615 | 0.01575331 | 0.2716088 | 0.01708628
154 | 1.086222 | 0.007876655 | 0.1358044 | 0.008555798
155 | 1.086222 | 0.007876655 | 0.1358044 | 0.008555798
156 | 1.087829 | 0.007876655 | 0.1358044 | 0.008568454
157 | 1.089436 | 0 | 0 | 0
158 | 1.091043 | 0.007876655 | 0.1358044 | 0.008593767
159 | 1.091043 | 0.007876655 | 0.1358044 | 0.008593767
160 | 1.09265 | 0 | 0 | 0
161 | 1.09265 | 0.007876655 | 0.1358044 | 0.008606424
162 | 1.09265 | 0.007876655 | 0.1358044 | 0.008606424
163 | 1.094256 | 0.007876655 | 0.1358044 | 0.00861908
164 | 1.094256 | 0 | 0 | 0
165 | 1.094256 | 0 | 0 | 0
166 | 1.095863 | 0.007876655 | 0.1358044 | 0.008631737
167 | 1.095863 | 0 | 0 | 0
168 | 1.095863 | 0.007876655 | 0.1358044 | 0.008631737
169 | 1.09747 | 0 | 0 | 0
170 | 1.095863 | 0 | 0 | 0
171 | 1.095863 | 0 | 0 | 0
172 | 1.095863 | 0 | 0 | 0
173 | 1.09747 | 0 | 0 | 0
174 | 1.09747 | 0 | 0 | 0
175 | 1.095863 | 0 | 0 | 0
176 | 1.09747 | 0 | 0 | 0
177 | 1.09747 | 0 | 0 | 0
178 | 1.09747 | 0 | 0 | 0
179 | 1.099077 | 0.007876655 | 0.1358044 | 0.00865705
180 | 1.09747 | 0 | 0 | 0
181 | 1.09747 | 0 | 0 | 0
182 | 1.099077 | 0 | 0 | 0
183 | 1.099077 | 0 | 0 | 0
184 | 1.099077 | 0 | 0 | 0
185 | 1.099077 | 0 | 0 | 0
186 | 1.099077 | 0 | 0 | 0
187 | 1.099077 | 0 | 0 | 0
188 | 1.099077 | 0 | 0 | 0
189 | 1.099077 | 0 | 0 | 0
190 | 1.099077 | 0 | 0 | 0
191 | 1.099077 | 0 | 0 | 0
192 | 1.099077 | 0 | 0 | 0
193 | 1.099077 | 0 | 0 | 0
194 | 1.099077 | 0 | 0 | 0
195 | 1.099077 | 0 | 0 | 0
196 | 1.099077 | 0 | 0 | 0
197 | 1.099077 | 0 | 0 | 0
198 | 1.099077 | 0 | 0 | 0
199 | 1.099077 | 0 | 0 | 0
200 | 1.099077 | 0 | 0 | 0
201 | 1.099077 | 0 | 0 | 0
202 | 1.100684 | 0 | 0 | 0
203 | 1.100684 | 0 | 0 | 0
204 | 1.100684 | 0 | 0 | 0
205 | 1.099077 | 0 | 0 | 0
206 | 1.099077 | 0 | 0 | 0
207 | 1.099077 | 0 | 0 | 0
208 | 1.100684 | 0 | 0 | 0
209 | 1.100684 | 0 | 0 | 0
210 | 1.100684 | 0 | 0 | 0
211 | 1.100684 | 0 | 0 | 0
212 | 1.099077 | 0 | 0 | 0
213 | 1.099077 | 0 | 0 | 0
214 | 1.100684 | 0 | 0 | 0
215 | 1.100684 | 0 | 0 | 0
216 | 1.100684 | 0.007876655 | 0.1358044 | 0.008669706
217 | 1.100684 | 0 | 0 | 0
218 | 1.100684 | 0 | 0 | 0
219 | 1.100684 | 0 | 0 | 0
220 | 1.099077 | 0 | 0 | 0
221 | 1.099077 | 0 | 0 | 0
222 | 1.100684 | 0 | 0 | 0
223 | 1.100684 | 0 | 0 | 0
224 | 1.100684 | 0 | 0 | 0
225 | 1.099077 | 0 | 0 | 0
226 | 1.100684 | 0 | 0 | 0
227 | 1.100684 | 0 | 0 | 0
228 | 1.099077 | 0 | 0 | 0
229 | 1.100684 | 0 | 0 | 0
230 | 1.100684 | 0 | 0 | 0
231 | 1.100684 | 0 | 0 | 0
232 | 1.100684 | 0 | 0 | 0
233 | 1.100684 | 0 | 0 | 0
234 | 1.100684 | 0 | 0 | 0
235 | 1.100684 | 0 | 0 | 0
236 | 1.100684 | 0 | 0 | 0
237 | 1.100684 | 0 | 0 | 0
238 | 1.100684 | 0 | 0 | 0
239 | 1.100684 | 0 | 0 | 0
240 | 1.100684 | 0 | 0 | 0
241 | 1.100684 | 0 | 0 | 0
242 | 1.100684 | 0 | 0 | 0
243 | 1.100684 | 0 | 0 | 0
244 | 1.100684 | 0 | 0 | 0
245 | 1.099077 | 0 | 0 | 0
246 | 1.100684 | 0 | 0 | 0
247 | 1.100684 | 0 | 0 | 0
248 | 1.100684 | 0 | 0 | 0
249 | 1.100684 | 0 | 0 | 0
250 | 1.100684 | 0 | 0 | 0
251 | 1.100684 | 0 | 0 | 0
252 | 1.100684 | 0 | 0 | 0
253 | 1.100684 | 0.007876655 | 0.1358044 | 0.008669706
254 | 1.100684 | 0 | 0 | 0
255 | 1.100684 | 0 | 0 | 0