## Summary
0
Time | 2023-10-06 14:46
ID | 100623_14_44_degredations
Pixel | 1
Pixel Area | 0.058
Irradiance | 100
Panel Temperature | 0
Voc | 1.057299
Isc | 0.8743087
Vmp | 0.8419829
Imp | 0.8112955
Pmp | 0.6830969
FF | 0.7389577
Eff | 0.1177753
Dir | Forward

## Data
| Voltage | Current | Current Density | Power
0 | 1.057299 | 0.007876655 | 0.1358044 | 0.008327981
1 | 1.06212 | 0.007876655 | 0.1358044 | 0.00836595
2 | 1.063726 | 0 | 0 | 0
3 | 1.06694 | 0.007876655 | 0.1358044 | 0.00840392
4 | 1.070154 | 0.007876655 | 0.1358044 | 0.008429233
5 | 1.071761 | 0 | 0 | 0
6 | 1.073368 | 0 | 0 | 0
7 | 1.074974 | 0 | 0 | 0
8 | 1.076581 | 0.007876655 | 0.1358044 | 0.008479859
9 | 1.078188 | 0.007876655 | 0.1358044 | 0.008492515
10 | 1.079795 | 0 | 0 | 0
11 | 1.081402 | 0 | 0 | 0
12 | 1.081402 | 0 | 0 | 0
13 | 1.083009 | 0 | 0 | 0
14 | 1.084615 | 0 | 0 | 0
15 | 1.084615 | 0 | 0 | 0
16 | 1.086222 | 0 | 0 | 0
17 | 1.086222 | 0 | 0 | 0
18 | 1.086222 | 0 | 0 | 0
19 | 1.087829 | 0 | 0 | 0
20 | 1.087829 | 0 | 0 | 0
21 | 1.087829 | 0 | 0 | 0
22 | 1.089436 | 0 | 0 | 0
23 | 1.089436 | 0 | 0 | 0
24 | 1.089436 | 0 | 0 | 0
25 | 1.089436 | 0 | 0 | 0
26 | 1.091043 | 0 | 0 | 0
27 | 1.091043 | 0 | 0 | 0
28 | 1.091043 | 0 | 0 | 0
29 | 1.091043 | 0 | 0 | 0
30 | 1.091043 | 0 | 0 | 0
31 | 1.09265 | 0 | 0 | 0
32 | 1.091043 | 0 | 0 | 0
33 | 1.09265 | 0 | 0 | 0
34 | 1.091043 | 0 | 0 | 0
35 | 1.09265 | 0 | 0 | 0
36 | 1.09265 | 0 | 0 | 0
37 | 1.09265 | 0 | 0 | 0
38 | 1.09265 | 0 | 0 | 0
39 | 1.09265 | 0 | 0 | 0
40 | 1.094256 | 0 | 0 | 0
41 | 1.094256 | 0 | 0 | 0
42 | 1.094256 | 0 | 0 | 0
43 | 1.094256 | 0 | 0 | 0
44 | 1.094256 | 0 | 0 | 0
45 | 1.094256 | 0 | 0 | 0
46 | 1.094256 | 0 | 0 | 0
47 | 1.094256 | 0 | 0 | 0
48 | 1.094256 | 0 | 0 | 0
49 | 1.094256 | 0 | 0 | 0
50 | 1.094256 | 0 | 0 | 0
51 | 1.094256 | 0.007876655 | 0.1358044 | 0.00861908
52 | 1.094256 | 0 | 0 | 0
53 | 1.094256 | 0 | 0 | 0
54 | 1.094256 | 0 | 0 | 0
55 | 1.094256 | 0 | 0 | 0
56 | 1.094256 | 0 | 0 | 0
57 | 1.094256 | 0 | 0 | 0
58 | 1.094256 | 0 | 0 | 0
59 | 1.094256 | 0 | 0 | 0
60 | 1.095863 | 0 | 0 | 0
61 | 1.095863 | 0 | 0 | 0
62 | 1.095863 | 0 | 0 | 0
63 | 1.095863 | 0 | 0 | 0
64 | 1.094256 | 0 | 0 | 0
65 | 1.095863 | 0 | 0 | 0
66 | 1.095863 | 0 | 0 | 0
67 | 1.095863 | 0 | 0 | 0
68 | 1.095863 | 0 | 0 | 0
69 | 1.095863 | 0 | 0 | 0
70 | 1.095863 | 0 | 0 | 0
71 | 1.095863 | 0 | 0 | 0
72 | 1.095863 | 0 | 0 | 0
73 | 1.095863 | 0 | 0 | 0
74 | 1.095863 | 0 | 0 | 0
75 | 1.095863 | 0 | 0 | 0
76 | 1.095863 | 0 | 0 | 0
77 | 1.095863 | 0 | 0 | 0
78 | 1.095863 | 0 | 0 | 0
79 | 1.095863 | 0 | 0 | 0
80 | 1.095863 | 0 | 0 | 0
81 | 1.095863 | 0 | 0 | 0
82 | 1.095863 | 0 | 0 | 0
83 | 1.095863 | 0 | 0 | 0
84 | 1.095863 | 0 | 0 | 0
85 | 1.095863 | 0 | 0 | 0
86 | 1.095863 | 0 | 0 | 0
87 | 1.095863 | 0 | 0 | 0
88 | 1.09747 | 0 | 0 | 0
89 | 1.095863 | 0 | 0 | 0
90 | 1.095863 | 0 | 0 | 0
91 | 1.09747 | 0 | 0 | 0
92 | 1.09747 | 0 | 0 | 0
93 | 1.095863 | 0 | 0 | 0
94 | 1.09747 | 0 | 0 | 0
95 | 1.09747 | 0 | 0 | 0
96 | 1.095863 | 0 | 0 | 0
97 | 1.095863 | 0 | 0 | 0
98 | 1.09747 | 0 | 0 | 0
99 | 1.095863 | 0 | 0 | 0
100 | 1.095863 | 0 | 0 | 0
101 | 1.09747 | 0 | 0 | 0
102 | 1.09747 | 0 | 0 | 0
103 | 1.09747 | 0 | 0 | 0
104 | 1.095863 | 0.007876655 | 0.1358044 | 0.008631737
105 | 1.095863 | 0 | 0 | 0
106 | 1.09747 | 0 | 0 | 0
107 | 1.09747 | 0 | 0 | 0
108 | 1.09747 | 0 | 0 | 0
109 | 1.09747 | 0 | 0 | 0
110 | 1.095863 | 0 | 0 | 0
111 | 1.09747 | 0 | 0 | 0
112 | 1.09747 | 0 | 0 | 0
113 | 1.09747 | 0 | 0 | 0
114 | 1.09747 | 0 | 0 | 0
115 | 1.09747 | 0 | 0 | 0
116 | 1.09747 | 0 | 0 | 0
117 | 1.095863 | 0 | 0 | 0
118 | 1.09747 | 0 | 0 | 0
119 | 1.09747 | 0 | 0 | 0
120 | 1.09747 | 0 | 0 | 0
121 | 1.095863 | 0 | 0 | 0
122 | 1.09747 | 0 | 0 | 0
123 | 1.09747 | 0 | 0 | 0
124 | 1.09747 | 0 | 0 | 0
125 | 1.09747 | 0 | 0 | 0
126 | 1.09747 | 0 | 0 | 0
127 | 1.09747 | 0 | 0 | 0
128 | 1.063726 | 0.1496564 | 2.580284 | 0.1591935
129 | 1.03159 | 0.2678063 | 4.617349 | 0.2762662
130 | 1.00588 | 0.3702028 | 6.382807 | 0.3723797
131 | 0.9833846 | 0.456846 | 7.876655 | 0.4492553
132 | 0.9624957 | 0.5198592 | 8.96309 | 0.5003623
133 | 0.9448205 | 0.5749958 | 9.913721 | 0.5432678
134 | 0.930359 | 0.6222557 | 10.72855 | 0.5789212
135 | 0.9158974 | 0.661639 | 11.40757 | 0.6059935
136 | 0.9014359 | 0.6931456 | 11.95079 | 0.6248264
137 | 0.8885812 | 0.7246523 | 12.494 | 0.6439124
138 | 0.8773333 | 0.7404056 | 12.76561 | 0.6495825
139 | 0.8676923 | 0.7640355 | 13.17303 | 0.6629478
140 | 0.8580513 | 0.7797888 | 13.44464 | 0.6690988
141 | 0.8500171 | 0.7955421 | 13.71624 | 0.6762244
142 | 0.8419829 | 0.8112955 | 13.98785 | 0.6830969
143 | 0.8339487 | 0.8112955 | 13.98785 | 0.6765788
144 | 0.8243077 | 0.8191721 | 14.12366 | 0.6752499
145 | 0.8146667 | 0.8270488 | 14.25946 | 0.6737691
146 | 0.8050256 | 0.8349254 | 14.39527 | 0.6721364
147 | 0.7969915 | 0.8428021 | 14.53107 | 0.6717061
148 | 0.7889573 | 0.8428021 | 14.53107 | 0.6649348
149 | 0.7825299 | 0.8506787 | 14.66687 | 0.6656816
150 | 0.7761026 | 0.8506787 | 14.66687 | 0.6602139
151 | 0.7680684 | 0.8585554 | 14.80268 | 0.6594292
152 | 0.761641 | 0.8585554 | 14.80268 | 0.653911
153 | 0.7536068 | 0.8585554 | 14.80268 | 0.6470132
154 | 0.7471795 | 0.8585554 | 14.80268 | 0.641495
155 | 0.742359 | 0.866432 | 14.93848 | 0.6432036
156 | 0.7343248 | 0.866432 | 14.93848 | 0.6362425
157 | 0.7295043 | 0.866432 | 14.93848 | 0.6320659
158 | 0.7246838 | 0.866432 | 14.93848 | 0.6278892
159 | 0.7182564 | 0.866432 | 14.93848 | 0.6223204
160 | 0.7054017 | 0.866432 | 14.93848 | 0.6111826
161 | 0.6941538 | 0.866432 | 14.93848 | 0.6014371
162 | 0.6845128 | 0.8743087 | 15.07429 | 0.5984755
163 | 0.6764786 | 0.8743087 | 15.07429 | 0.5914512
164 | 0.6668376 | 0.8743087 | 15.07429 | 0.5830219
165 | 0.6588034 | 0.8743087 | 15.07429 | 0.5759976
166 | 0.6507692 | 0.8743087 | 15.07429 | 0.5689732
167 | 0.6443419 | 0.8743087 | 15.07429 | 0.5633537
168 | 0.6347009 | 0.866432 | 14.93848 | 0.5499252
169 | 0.6282735 | 0.8743087 | 15.07429 | 0.549305
170 | 0.6218462 | 0.8743087 | 15.07429 | 0.5436855
171 | 0.6154188 | 0.8743087 | 15.07429 | 0.538066
172 | 0.6089915 | 0.8743087 | 15.07429 | 0.5324465
173 | 0.6041709 | 0.8743087 | 15.07429 | 0.5282319
174 | 0.5977436 | 0.8743087 | 15.07429 | 0.5226124
175 | 0.5929231 | 0.8743087 | 15.07429 | 0.5183978
176 | 0.5832821 | 0.8743087 | 15.07429 | 0.5099686
177 | 0.5752479 | 0.8743087 | 15.07429 | 0.5029442
178 | 0.5672137 | 0.8743087 | 15.07429 | 0.4959198
179 | 0.5591795 | 0.8743087 | 15.07429 | 0.4888955
180 | 0.5527521 | 0.8743087 | 15.07429 | 0.483276
181 | 0.5463248 | 0.8743087 | 15.07429 | 0.4776565
182 | 0.5398974 | 0.8743087 | 15.07429 | 0.472037
183 | 0.5350769 | 0.8743087 | 15.07429 | 0.4678224
184 | 0.5270427 | 0.8821854 | 15.21009 | 0.4649494
185 | 0.5206154 | 0.8743087 | 15.07429 | 0.4551786
186 | 0.514188 | 0.8743087 | 15.07429 | 0.4495591
187 | 0.5077607 | 0.8743087 | 15.07429 | 0.4439396
188 | 0.5029402 | 0.8743087 | 15.07429 | 0.439725
189 | 0.4965128 | 0.8743087 | 15.07429 | 0.4341055
190 | 0.4916923 | 0.8743087 | 15.07429 | 0.4298909
191 | 0.485265 | 0.8743087 | 15.07429 | 0.4242714
192 | 0.4772308 | 0.8743087 | 15.07429 | 0.417247
193 | 0.4691966 | 0.8743087 | 15.07429 | 0.4102227
194 | 0.4611624 | 0.8743087 | 15.07429 | 0.4031983
195 | 0.4531282 | 0.8743087 | 15.07429 | 0.3961739
196 | 0.4467009 | 0.8743087 | 15.07429 | 0.3905544
197 | 0.4402735 | 0.8743087 | 15.07429 | 0.384935
198 | 0.4338462 | 0.8743087 | 15.07429 | 0.3793155
199 | 0.4274188 | 0.8821854 | 15.21009 | 0.3770626
200 | 0.4209915 | 0.8743087 | 15.07429 | 0.3680765
201 | 0.4145641 | 0.8743087 | 15.07429 | 0.362457
202 | 0.4081368 | 0.8743087 | 15.07429 | 0.3568375
203 | 0.4017094 | 0.8743087 | 15.07429 | 0.351218
204 | 0.3968889 | 0.8743087 | 15.07429 | 0.3470034
205 | 0.3904615 | 0.8743087 | 15.07429 | 0.3413839
206 | 0.3872479 | 0.8821854 | 15.21009 | 0.3416244
207 | 0.3808205 | 0.8743087 | 15.07429 | 0.3329547
208 | 0.3711795 | 0.8743087 | 15.07429 | 0.3245255
209 | 0.3631453 | 0.8743087 | 15.07429 | 0.3175011
210 | 0.3551111 | 0.8743087 | 15.07429 | 0.3104767
211 | 0.3486838 | 0.8743087 | 15.07429 | 0.3048572
212 | 0.3422564 | 0.8743087 | 15.07429 | 0.2992378
213 | 0.3358291 | 0.8743087 | 15.07429 | 0.2936183
214 | 0.3294017 | 0.8743087 | 15.07429 | 0.2879988
215 | 0.3229744 | 0.8743087 | 15.07429 | 0.2823793
216 | 0.316547 | 0.8743087 | 15.07429 | 0.2767598
217 | 0.3101197 | 0.8743087 | 15.07429 | 0.2711403
218 | 0.3036923 | 0.8821854 | 15.21009 | 0.2679129
219 | 0.297265 | 0.8743087 | 15.07429 | 0.2599013
220 | 0.2924444 | 0.8743087 | 15.07429 | 0.2556867
221 | 0.2860171 | 0.8743087 | 15.07429 | 0.2500672
222 | 0.2811966 | 0.8821854 | 15.21009 | 0.2480675
223 | 0.2763761 | 0.8743087 | 15.07429 | 0.241638
224 | 0.2635214 | 0.8743087 | 15.07429 | 0.230399
225 | 0.2506667 | 0.8743087 | 15.07429 | 0.21916
226 | 0.2410256 | 0.8743087 | 15.07429 | 0.2107308
227 | 0.2313846 | 0.8743087 | 15.07429 | 0.2023016
228 | 0.2233504 | 0.8821854 | 15.21009 | 0.1970365
229 | 0.2153162 | 0.8743087 | 15.07429 | 0.1882529
230 | 0.2088889 | 0.8743087 | 15.07429 | 0.1826334
231 | 0.2008547 | 0.8821854 | 15.21009 | 0.1771911
232 | 0.1928205 | 0.8821854 | 15.21009 | 0.1701034
233 | 0.1847863 | 0.8821854 | 15.21009 | 0.1630158
234 | 0.178359 | 0.8821854 | 15.21009 | 0.1573457
235 | 0.1719316 | 0.8743087 | 15.07429 | 0.1503213
236 | 0.1655043 | 0.8821854 | 15.21009 | 0.1460054
237 | 0.1590769 | 0.8821854 | 15.21009 | 0.1403353
238 | 0.1526496 | 0.8821854 | 15.21009 | 0.1346652
239 | 0.1462222 | 0.8821854 | 15.21009 | 0.1289951
240 | 0.138188 | 0.8743087 | 15.07429 | 0.120819
241 | 0.128547 | 0.8743087 | 15.07429 | 0.1123898
242 | 0.1205128 | 0.8821854 | 15.21009 | 0.1063146
243 | 0.1140855 | 0.8743087 | 15.07429 | 0.09974592
244 | 0.1060513 | 0.8821854 | 15.21009 | 0.09355689
245 | 0.09962393 | 0.8821854 | 15.21009 | 0.08788677
246 | 0.09319658 | 0.8743087 | 15.07429 | 0.08148258
247 | 0.08676923 | 0.8743087 | 15.07429 | 0.07586309
248 | 0.08034188 | 0.8743087 | 15.07429 | 0.0702436
249 | 0.07391453 | 0.8743087 | 15.07429 | 0.06462412
250 | 0.06588034 | 0.8821854 | 15.21009 | 0.05811867
251 | 0.06105983 | 0.8821854 | 15.21009 | 0.05386609
252 | 0.05463248 | 0.8743087 | 15.07429 | 0.04776565
253 | 0.04981197 | 0.8743087 | 15.07429 | 0.04355103
254 | 0.04338462 | 0.8821854 | 15.21009 | 0.03827327
255 | 0.03695726 | 0.8743087 | 15.07429 | 0.03231206