## Summary
0
Time | 2023-10-06 14:45
ID | 100623_14_44_degredations
Pixel | 1
Pixel Area | 0.058
Irradiance | 100
Panel Temperature | 0
Voc | 0.0128547
Isc | 0
Vmp | 0.8082393
Imp | 0.8585554
Pmp | 0.6939182
FF | 6939182.2
Eff | 0.1196411
Dir | Reverse

## Data
| Voltage | Current | Current Density | Power
0 | 0.0128547 | 0.8743087 | 15.07429 | 0.01123898
1 | 0.0128547 | 0.8743087 | 15.07429 | 0.01123898
2 | 0.0128547 | 0.8743087 | 15.07429 | 0.01123898
3 | 0.0128547 | 0.8743087 | 15.07429 | 0.01123898
4 | 0.0128547 | 0.8743087 | 15.07429 | 0.01123898
5 | 0.01606838 | 0.8743087 | 15.07429 | 0.01404872
6 | 0.01767521 | 0.8743087 | 15.07429 | 0.01545359
7 | 0.02088889 | 0.8743087 | 15.07429 | 0.01826334
8 | 0.02410256 | 0.8743087 | 15.07429 | 0.02107308
9 | 0.02892308 | 0.8743087 | 15.07429 | 0.0252877
10 | 0.03213675 | 0.8743087 | 15.07429 | 0.02809744
11 | 0.03695726 | 0.8743087 | 15.07429 | 0.03231206
12 | 0.04177778 | 0.8743087 | 15.07429 | 0.03652667
13 | 0.04499145 | 0.8743087 | 15.07429 | 0.03933642
14 | 0.04981197 | 0.8743087 | 15.07429 | 0.04355103
15 | 0.05302564 | 0.8743087 | 15.07429 | 0.04636078
16 | 0.06105983 | 0.8743087 | 15.07429 | 0.05338514
17 | 0.06909402 | 0.8821854 | 15.21009 | 0.06095373
18 | 0.07712821 | 0.8743087 | 15.07429 | 0.06743386
19 | 0.08194872 | 0.8743087 | 15.07429 | 0.07164848
20 | 0.08837607 | 0.8743087 | 15.07429 | 0.07726797
21 | 0.09480342 | 0.8743087 | 15.07429 | 0.08288745
22 | 0.1012308 | 0.8743087 | 15.07429 | 0.08850694
23 | 0.1060513 | 0.8743087 | 15.07429 | 0.09272156
24 | 0.1124786 | 0.8743087 | 15.07429 | 0.09834105
25 | 0.118906 | 0.8743087 | 15.07429 | 0.1039605
26 | 0.1237265 | 0.8743087 | 15.07429 | 0.1081752
27 | 0.1317607 | 0.8743087 | 15.07429 | 0.1151995
28 | 0.1349744 | 0.8821854 | 15.21009 | 0.1190724
29 | 0.1414017 | 0.8743087 | 15.07429 | 0.1236287
30 | 0.1478291 | 0.8743087 | 15.07429 | 0.1292482
31 | 0.1510427 | 0.8743087 | 15.07429 | 0.132058
32 | 0.1638974 | 0.8743087 | 15.07429 | 0.143297
33 | 0.1751453 | 0.8743087 | 15.07429 | 0.1531311
34 | 0.1863932 | 0.8743087 | 15.07429 | 0.1629652
35 | 0.1944274 | 0.8743087 | 15.07429 | 0.1699895
36 | 0.2040684 | 0.8743087 | 15.07429 | 0.1784188
37 | 0.2121026 | 0.8743087 | 15.07429 | 0.1854431
38 | 0.2185299 | 0.8743087 | 15.07429 | 0.1910626
39 | 0.2265641 | 0.8743087 | 15.07429 | 0.198087
40 | 0.2329915 | 0.8743087 | 15.07429 | 0.2037065
41 | 0.2410256 | 0.8743087 | 15.07429 | 0.2107308
42 | 0.247453 | 0.8743087 | 15.07429 | 0.2163503
43 | 0.2538803 | 0.8743087 | 15.07429 | 0.2219698
44 | 0.2603077 | 0.8743087 | 15.07429 | 0.2275893
45 | 0.2651282 | 0.8743087 | 15.07429 | 0.2318039
46 | 0.2715556 | 0.8821854 | 15.21009 | 0.2395623
47 | 0.2779829 | 0.8743087 | 15.07429 | 0.2430429
48 | 0.2860171 | 0.8743087 | 15.07429 | 0.2500672
49 | 0.2940513 | 0.8743087 | 15.07429 | 0.2570916
50 | 0.3020855 | 0.8743087 | 15.07429 | 0.264116
51 | 0.3085128 | 0.8743087 | 15.07429 | 0.2697354
52 | 0.316547 | 0.8743087 | 15.07429 | 0.2767598
53 | 0.3213675 | 0.8743087 | 15.07429 | 0.2809744
54 | 0.3277949 | 0.8743087 | 15.07429 | 0.2865939
55 | 0.3342222 | 0.8743087 | 15.07429 | 0.2922134
56 | 0.3406496 | 0.8743087 | 15.07429 | 0.2978329
57 | 0.3470769 | 0.8743087 | 15.07429 | 0.3034524
58 | 0.3535043 | 0.8743087 | 15.07429 | 0.3090719
59 | 0.3599316 | 0.8743087 | 15.07429 | 0.3146913
60 | 0.3647521 | 0.8743087 | 15.07429 | 0.318906
61 | 0.3711795 | 0.8743087 | 15.07429 | 0.3245255
62 | 0.376 | 0.8743087 | 15.07429 | 0.3287401
63 | 0.3808205 | 0.8743087 | 15.07429 | 0.3329547
64 | 0.3888547 | 0.8743087 | 15.07429 | 0.339979
65 | 0.3984957 | 0.8743087 | 15.07429 | 0.3484083
66 | 0.4049231 | 0.8743087 | 15.07429 | 0.3540278
67 | 0.4129573 | 0.8743087 | 15.07429 | 0.3610521
68 | 0.4193846 | 0.8743087 | 15.07429 | 0.3666716
69 | 0.425812 | 0.8743087 | 15.07429 | 0.3722911
70 | 0.4322393 | 0.8743087 | 15.07429 | 0.3779106
71 | 0.4370598 | 0.8743087 | 15.07429 | 0.3821252
72 | 0.4434872 | 0.8743087 | 15.07429 | 0.3877447
73 | 0.4515214 | 0.8743087 | 15.07429 | 0.3947691
74 | 0.4579487 | 0.8743087 | 15.07429 | 0.4003885
75 | 0.4643761 | 0.8743087 | 15.07429 | 0.406008
76 | 0.4691966 | 0.8743087 | 15.07429 | 0.4102227
77 | 0.4740171 | 0.8743087 | 15.07429 | 0.4144373
78 | 0.4804444 | 0.8743087 | 15.07429 | 0.4200568
79 | 0.485265 | 0.8743087 | 15.07429 | 0.4242714
80 | 0.4932991 | 0.8743087 | 15.07429 | 0.4312957
81 | 0.4997265 | 0.866432 | 14.93848 | 0.432979
82 | 0.5093675 | 0.8743087 | 15.07429 | 0.4453445
83 | 0.5157949 | 0.8743087 | 15.07429 | 0.4509639
84 | 0.5222222 | 0.8743087 | 15.07429 | 0.4565834
85 | 0.5302564 | 0.8743087 | 15.07429 | 0.4636078
86 | 0.5350769 | 0.866432 | 14.93848 | 0.4636078
87 | 0.5415043 | 0.8743087 | 15.07429 | 0.4734419
88 | 0.5479316 | 0.8743087 | 15.07429 | 0.4790614
89 | 0.554359 | 0.8743087 | 15.07429 | 0.4846809
90 | 0.5607863 | 0.8743087 | 15.07429 | 0.4903004
91 | 0.5656068 | 0.866432 | 14.93848 | 0.4900599
92 | 0.5720342 | 0.8743087 | 15.07429 | 0.5001345
93 | 0.5768547 | 0.8743087 | 15.07429 | 0.5043491
94 | 0.5832821 | 0.8743087 | 15.07429 | 0.5099686
95 | 0.5881026 | 0.8743087 | 15.07429 | 0.5141832
96 | 0.5993504 | 0.8743087 | 15.07429 | 0.5240173
97 | 0.6105983 | 0.866432 | 14.93848 | 0.5290419
98 | 0.6186325 | 0.866432 | 14.93848 | 0.536003
99 | 0.6282735 | 0.8743087 | 15.07429 | 0.549305
100 | 0.6363077 | 0.866432 | 14.93848 | 0.5513174
101 | 0.6443419 | 0.8743087 | 15.07429 | 0.5633537
102 | 0.6507692 | 0.8743087 | 15.07429 | 0.5689732
103 | 0.6571966 | 0.8743087 | 15.07429 | 0.5745927
104 | 0.6652308 | 0.8743087 | 15.07429 | 0.581617
105 | 0.673265 | 0.8743087 | 15.07429 | 0.5886414
106 | 0.6796923 | 0.866432 | 14.93848 | 0.5889072
107 | 0.6861197 | 0.866432 | 14.93848 | 0.5944761
108 | 0.692547 | 0.866432 | 14.93848 | 0.6000449
109 | 0.6973675 | 0.866432 | 14.93848 | 0.6042216
110 | 0.7037949 | 0.866432 | 14.93848 | 0.6097904
111 | 0.7086154 | 0.866432 | 14.93848 | 0.6139671
112 | 0.7182564 | 0.866432 | 14.93848 | 0.6223204
113 | 0.7262906 | 0.866432 | 14.93848 | 0.6292814
114 | 0.7327179 | 0.866432 | 14.93848 | 0.6348503
115 | 0.7391453 | 0.866432 | 14.93848 | 0.6404192
116 | 0.7455726 | 0.866432 | 14.93848 | 0.645988
117 | 0.752 | 0.866432 | 14.93848 | 0.6515569
118 | 0.7568205 | 0.8585554 | 14.80268 | 0.6497723
119 | 0.7632479 | 0.866432 | 14.93848 | 0.6613024
120 | 0.7712821 | 0.866432 | 14.93848 | 0.6682635
121 | 0.7761026 | 0.8585554 | 14.80268 | 0.666327
122 | 0.7825299 | 0.866432 | 14.93848 | 0.678009
123 | 0.7889573 | 0.866432 | 14.93848 | 0.6835779
124 | 0.7921709 | 0.8585554 | 14.80268 | 0.6801226
125 | 0.7969915 | 0.866432 | 14.93848 | 0.6905389
126 | 0.8034188 | 0.8585554 | 14.80268 | 0.6897795
127 | 0.8082393 | 0.8585554 | 14.80268 | 0.6939182
128 | 0.8403761 | 0.7246523 | 12.494 | 0.6089804
129 | 0.8725128 | 0.6065024 | 10.45694 | 0.5291811
130 | 0.8982222 | 0.5041059 | 8.691481 | 0.4527991
131 | 0.9207179 | 0.4253394 | 7.333437 | 0.3916176
132 | 0.9416068 | 0.3623261 | 6.247002 | 0.3411688
133 | 0.9592821 | 0.3071895 | 5.296371 | 0.2946814
134 | 0.9753504 | 0.252053 | 4.345741 | 0.24584
135 | 0.9882051 | 0.2126697 | 3.666719 | 0.2101613
136 | 1.00106 | 0.1811631 | 3.123501 | 0.1813551
137 | 1.010701 | 0.1496564 | 2.580284 | 0.1512579
138 | 1.020342 | 0.1260265 | 2.17287 | 0.1285901
139 | 1.028376 | 0.1102732 | 1.901262 | 0.1134023
140 | 1.03641 | 0.09451986 | 1.629653 | 0.09796135
141 | 1.041231 | 0.07876655 | 1.358044 | 0.08201415
142 | 1.047658 | 0.07088989 | 1.22224 | 0.07426837
143 | 1.052479 | 0.05513658 | 0.9506308 | 0.05803008
144 | 1.057299 | 0.04725993 | 0.8148264 | 0.04996788
145 | 1.06212 | 0.03938327 | 0.679022 | 0.04182975
146 | 1.065333 | 0.03150662 | 0.5432176 | 0.03356505
147 | 1.068547 | 0.03150662 | 0.5432176 | 0.0336663
148 | 1.070154 | 0.02362996 | 0.4074132 | 0.0252877
149 | 1.073368 | 0.01575331 | 0.2716088 | 0.01690909
150 | 1.074974 | 0.01575331 | 0.2716088 | 0.0169344
151 | 1.078188 | 0.01575331 | 0.2716088 | 0.01698503
152 | 1.078188 | 0.007876655 | 0.1358044 | 0.008492515
153 | 1.079795 | 0.007876655 | 0.1358044 | 0.008505172
154 | 1.083009 | 0.007876655 | 0.1358044 | 0.008530485
155 | 1.083009 | 0.007876655 | 0.1358044 | 0.008530485
156 | 1.084615 | 0.007876655 | 0.1358044 | 0.008543141
157 | 1.086222 | 0.007876655 | 0.1358044 | 0.008555798
158 | 1.086222 | 0.007876655 | 0.1358044 | 0.008555798
159 | 1.087829 | 0.007876655 | 0.1358044 | 0.008568454
160 | 1.087829 | 0.007876655 | 0.1358044 | 0.008568454
161 | 1.087829 | 0 | 0 | 0
162 | 1.089436 | 0 | 0 | 0
163 | 1.089436 | 0 | 0 | 0
164 | 1.089436 | 0.007876655 | 0.1358044 | 0.008581111
165 | 1.089436 | 0 | 0 | 0
166 | 1.091043 | 0 | 0 | 0
167 | 1.091043 | 0 | 0 | 0
168 | 1.091043 | 0 | 0 | 0
169 | 1.09265 | 0 | 0 | 0
170 | 1.09265 | 0 | 0 | 0
171 | 1.09265 | 0 | 0 | 0
172 | 1.09265 | 0 | 0 | 0
173 | 1.09265 | 0 | 0 | 0
174 | 1.09265 | 0 | 0 | 0
175 | 1.09265 | 0 | 0 | 0
176 | 1.094256 | 0 | 0 | 0
177 | 1.094256 | 0 | 0 | 0
178 | 1.094256 | 0 | 0 | 0
179 | 1.094256 | 0 | 0 | 0
180 | 1.094256 | 0 | 0 | 0
181 | 1.094256 | 0 | 0 | 0
182 | 1.095863 | 0 | 0 | 0
183 | 1.095863 | 0 | 0 | 0
184 | 1.094256 | 0 | 0 | 0
185 | 1.095863 | 0.007876655 | 0.1358044 | 0.008631737
186 | 1.095863 | 0 | 0 | 0
187 | 1.095863 | 0 | 0 | 0
188 | 1.095863 | 0 | 0 | 0
189 | 1.095863 | 0 | 0 | 0
190 | 1.095863 | 0 | 0 | 0
191 | 1.095863 | 0.007876655 | 0.1358044 | 0.008631737
192 | 1.095863 | 0 | 0 | 0
193 | 1.095863 | 0 | 0 | 0
194 | 1.095863 | 0 | 0 | 0
195 | 1.095863 | 0 | 0 | 0
196 | 1.095863 | 0 | 0 | 0
197 | 1.095863 | 0 | 0 | 0
198 | 1.095863 | 0 | 0 | 0
199 | 1.095863 | 0 | 0 | 0
200 | 1.095863 | 0 | 0 | 0
201 | 1.095863 | 0 | 0 | 0
202 | 1.095863 | 0 | 0 | 0
203 | 1.095863 | 0 | 0 | 0
204 | 1.095863 | 0 | 0 | 0
205 | 1.09747 | 0 | 0 | 0
206 | 1.09747 | 0.007876655 | 0.1358044 | 0.008644393
207 | 1.09747 | 0 | 0 | 0
208 | 1.09747 | 0 | 0 | 0
209 | 1.095863 | 0 | 0 | 0
210 | 1.095863 | 0 | 0 | 0
211 | 1.095863 | 0 | 0 | 0
212 | 1.09747 | 0 | 0 | 0
213 | 1.09747 | 0 | 0 | 0
214 | 1.09747 | 0 | 0 | 0
215 | 1.095863 | 0 | 0 | 0
216 | 1.09747 | 0 | 0 | 0
217 | 1.09747 | 0.007876655 | 0.1358044 | 0.008644393
218 | 1.09747 | 0 | 0 | 0
219 | 1.09747 | 0 | 0 | 0
220 | 1.09747 | 0 | 0 | 0
221 | 1.09747 | 0 | 0 | 0
222 | 1.09747 | 0 | 0 | 0
223 | 1.09747 | 0 | 0 | 0
224 | 1.09747 | 0 | 0 | 0
225 | 1.09747 | 0 | 0 | 0
226 | 1.095863 | 0 | 0 | 0
227 | 1.095863 | 0 | 0 | 0
228 | 1.09747 | 0 | 0 | 0
229 | 1.09747 | 0 | 0 | 0
230 | 1.09747 | 0 | 0 | 0
231 | 1.09747 | 0 | 0 | 0
232 | 1.09747 | 0 | 0 | 0
233 | 1.09747 | 0 | 0 | 0
234 | 1.09747 | 0 | 0 | 0
235 | 1.09747 | 0 | 0 | 0
236 | 1.09747 | 0 | 0 | 0
237 | 1.09747 | 0 | 0 | 0
238 | 1.09747 | 0 | 0 | 0
239 | 1.09747 | 0 | 0 | 0
240 | 1.09747 | 0 | 0 | 0
241 | 1.09747 | 0 | 0 | 0
242 | 1.09747 | 0 | 0 | 0
243 | 1.09747 | 0 | 0 | 0
244 | 1.09747 | 0 | 0 | 0
245 | 1.09747 | 0 | 0 | 0
246 | 1.099077 | 0 | 0 | 0
247 | 1.09747 | 0 | 0 | 0
248 | 1.09747 | 0 | 0 | 0
249 | 1.09747 | 0 | 0 | 0
250 | 1.09747 | 0 | 0 | 0
251 | 1.09747 | 0 | 0 | 0
252 | 1.09747 | 0 | 0 | 0
253 | 1.09747 | 0 | 0 | 0
254 | 1.09747 | 0 | 0 | 0
255 | 1.099077 | 0 | 0 | 0