## Summary
0
Time | 2023-10-06 14:46
ID | 100623_14_44_degredations
Pixel | 2
Pixel Area | 0.058
Irradiance | 100
Panel Temperature | 0
Voc | 1.074974
Isc | 0.8743087
Vmp | 0.8323419
Imp | 0.8112955
Pmp | 0.6752752
FF | 0.7184852
Eff | 0.1164268
Dir | Forward

## Data
| Voltage | Current | Current Density | Power
0 | 1.074974 | 0 | 0 | 0
1 | 1.074974 | 0 | 0 | 0
2 | 1.076581 | 0 | 0 | 0
3 | 1.078188 | 0 | 0 | 0
4 | 1.079795 | 0.007876655 | 0.1358044 | 0.008505172
5 | 1.079795 | 0 | 0 | 0
6 | 1.079795 | 0 | 0 | 0
7 | 1.081402 | 0 | 0 | 0
8 | 1.081402 | 0 | 0 | 0
9 | 1.083009 | 0 | 0 | 0
10 | 1.084615 | 0 | 0 | 0
11 | 1.084615 | 0 | 0 | 0
12 | 1.084615 | 0 | 0 | 0
13 | 1.086222 | 0 | 0 | 0
14 | 1.086222 | 0 | 0 | 0
15 | 1.086222 | 0 | 0 | 0
16 | 1.087829 | 0 | 0 | 0
17 | 1.087829 | 0 | 0 | 0
18 | 1.087829 | 0 | 0 | 0
19 | 1.087829 | 0 | 0 | 0
20 | 1.087829 | 0 | 0 | 0
21 | 1.087829 | 0 | 0 | 0
22 | 1.087829 | 0 | 0 | 0
23 | 1.089436 | 0 | 0 | 0
24 | 1.089436 | 0 | 0 | 0
25 | 1.089436 | 0 | 0 | 0
26 | 1.089436 | 0.007876655 | 0.1358044 | 0.008581111
27 | 1.089436 | 0 | 0 | 0
28 | 1.089436 | 0 | 0 | 0
29 | 1.091043 | 0 | 0 | 0
30 | 1.091043 | 0 | 0 | 0
31 | 1.091043 | 0 | 0 | 0
32 | 1.091043 | 0 | 0 | 0
33 | 1.091043 | 0 | 0 | 0
34 | 1.091043 | 0 | 0 | 0
35 | 1.091043 | 0 | 0 | 0
36 | 1.091043 | 0 | 0 | 0
37 | 1.091043 | 0 | 0 | 0
38 | 1.091043 | 0.007876655 | 0.1358044 | 0.008593767
39 | 1.091043 | 0 | 0 | 0
40 | 1.091043 | 0 | 0 | 0
41 | 1.09265 | 0 | 0 | 0
42 | 1.091043 | 0 | 0 | 0
43 | 1.09265 | 0 | 0 | 0
44 | 1.09265 | 0 | 0 | 0
45 | 1.09265 | 0 | 0 | 0
46 | 1.09265 | 0 | 0 | 0
47 | 1.09265 | 0 | 0 | 0
48 | 1.09265 | 0 | 0 | 0
49 | 1.09265 | 0 | 0 | 0
50 | 1.09265 | 0 | 0 | 0
51 | 1.09265 | 0 | 0 | 0
52 | 1.09265 | 0 | 0 | 0
53 | 1.09265 | 0 | 0 | 0
54 | 1.09265 | 0 | 0 | 0
55 | 1.09265 | 0 | 0 | 0
56 | 1.09265 | 0 | 0 | 0
57 | 1.09265 | 0 | 0 | 0
58 | 1.09265 | 0 | 0 | 0
59 | 1.09265 | 0 | 0 | 0
60 | 1.09265 | 0 | 0 | 0
61 | 1.09265 | 0 | 0 | 0
62 | 1.09265 | 0 | 0 | 0
63 | 1.09265 | 0 | 0 | 0
64 | 1.094256 | 0 | 0 | 0
65 | 1.094256 | 0 | 0 | 0
66 | 1.094256 | 0 | 0 | 0
67 | 1.094256 | 0 | 0 | 0
68 | 1.09265 | 0 | 0 | 0
69 | 1.09265 | 0 | 0 | 0
70 | 1.094256 | 0 | 0 | 0
71 | 1.09265 | 0 | 0 | 0
72 | 1.09265 | 0 | 0 | 0
73 | 1.094256 | 0 | 0 | 0
74 | 1.09265 | 0 | 0 | 0
75 | 1.094256 | 0 | 0 | 0
76 | 1.094256 | 0 | 0 | 0
77 | 1.094256 | 0 | 0 | 0
78 | 1.094256 | 0 | 0 | 0
79 | 1.094256 | 0 | 0 | 0
80 | 1.094256 | 0 | 0 | 0
81 | 1.09265 | 0 | 0 | 0
82 | 1.094256 | 0 | 0 | 0
83 | 1.094256 | 0 | 0 | 0
84 | 1.094256 | 0 | 0 | 0
85 | 1.094256 | 0 | 0 | 0
86 | 1.094256 | 0 | 0 | 0
87 | 1.094256 | 0 | 0 | 0
88 | 1.094256 | 0 | 0 | 0
89 | 1.094256 | 0 | 0 | 0
90 | 1.094256 | 0 | 0 | 0
91 | 1.094256 | 0 | 0 | 0
92 | 1.094256 | 0 | 0 | 0
93 | 1.094256 | 0 | 0 | 0
94 | 1.094256 | 0 | 0 | 0
95 | 1.094256 | 0 | 0 | 0
96 | 1.094256 | 0 | 0 | 0
97 | 1.094256 | 0 | 0 | 0
98 | 1.094256 | 0 | 0 | 0
99 | 1.094256 | 0 | 0 | 0
100 | 1.094256 | 0 | 0 | 0
101 | 1.094256 | 0 | 0 | 0
102 | 1.094256 | 0 | 0 | 0
103 | 1.094256 | 0 | 0 | 0
104 | 1.095863 | 0 | 0 | 0
105 | 1.094256 | 0 | 0 | 0
106 | 1.094256 | 0 | 0 | 0
107 | 1.094256 | 0 | 0 | 0
108 | 1.094256 | 0 | 0 | 0
109 | 1.095863 | 0 | 0 | 0
110 | 1.094256 | 0 | 0 | 0
111 | 1.094256 | 0 | 0 | 0
112 | 1.094256 | 0 | 0 | 0
113 | 1.094256 | 0 | 0 | 0
114 | 1.094256 | 0 | 0 | 0
115 | 1.094256 | 0 | 0 | 0
116 | 1.095863 | 0 | 0 | 0
117 | 1.094256 | 0 | 0 | 0
118 | 1.094256 | 0 | 0 | 0
119 | 1.095863 | 0 | 0 | 0
120 | 1.094256 | 0 | 0 | 0
121 | 1.094256 | 0.007876655 | 0.1358044 | 0.00861908
122 | 1.095863 | 0 | 0 | 0
123 | 1.095863 | 0 | 0 | 0
124 | 1.094256 | 0 | 0 | 0
125 | 1.094256 | 0 | 0 | 0
126 | 1.095863 | 0 | 0 | 0
127 | 1.095863 | 0 | 0 | 0
128 | 1.060513 | 0.1496564 | 2.580284 | 0.1587126
129 | 1.029983 | 0.2678063 | 4.617349 | 0.2758359
130 | 1.002667 | 0.3702028 | 6.382807 | 0.37119
131 | 0.9801709 | 0.456846 | 7.876655 | 0.4477872
132 | 0.9592821 | 0.5198592 | 8.96309 | 0.4986916
133 | 0.9432137 | 0.5749958 | 9.913721 | 0.5423439
134 | 0.9271453 | 0.6222557 | 10.72855 | 0.5769215
135 | 0.9126838 | 0.6537624 | 11.27176 | 0.5966783
136 | 0.8998291 | 0.685269 | 11.81498 | 0.6166249
137 | 0.8853675 | 0.7167756 | 12.3582 | 0.6346098
138 | 0.8757265 | 0.7404056 | 12.76561 | 0.6483928
139 | 0.8660855 | 0.7561589 | 13.03722 | 0.6548982
140 | 0.8564444 | 0.7719122 | 13.30883 | 0.6610999
141 | 0.8468034 | 0.7876655 | 13.58044 | 0.6669978
142 | 0.8387692 | 0.8034188 | 13.85205 | 0.673883
143 | 0.8323419 | 0.8112955 | 13.98785 | 0.6752752
144 | 0.8227009 | 0.8191721 | 14.12366 | 0.6739336
145 | 0.811453 | 0.8270488 | 14.25946 | 0.6711112
146 | 0.801812 | 0.8349254 | 14.39527 | 0.6694532
147 | 0.7937778 | 0.8349254 | 14.39527 | 0.6627452
148 | 0.7873504 | 0.8428021 | 14.53107 | 0.6635806
149 | 0.7793162 | 0.8506787 | 14.66687 | 0.6629478
150 | 0.7728889 | 0.8428021 | 14.53107 | 0.6513924
151 | 0.7664615 | 0.8506787 | 14.66687 | 0.6520125
152 | 0.7584274 | 0.8585554 | 14.80268 | 0.6511519
153 | 0.752 | 0.8585554 | 14.80268 | 0.6456337
154 | 0.7455726 | 0.8585554 | 14.80268 | 0.6401154
155 | 0.7391453 | 0.8585554 | 14.80268 | 0.6345972
156 | 0.7327179 | 0.8585554 | 14.80268 | 0.6290789
157 | 0.7278974 | 0.8585554 | 14.80268 | 0.6249403
158 | 0.7214701 | 0.866432 | 14.93848 | 0.6251048
159 | 0.7166496 | 0.866432 | 14.93848 | 0.6209282
160 | 0.7037949 | 0.866432 | 14.93848 | 0.6097904
161 | 0.692547 | 0.866432 | 14.93848 | 0.6000449
162 | 0.6812991 | 0.866432 | 14.93848 | 0.5902994
163 | 0.6716581 | 0.8743087 | 15.07429 | 0.5872365
164 | 0.6652308 | 0.866432 | 14.93848 | 0.5763773
165 | 0.6555897 | 0.8743087 | 15.07429 | 0.5731878
166 | 0.6491624 | 0.866432 | 14.93848 | 0.5624551
167 | 0.6411282 | 0.8743087 | 15.07429 | 0.560544
168 | 0.633094 | 0.866432 | 14.93848 | 0.5485329
169 | 0.6266667 | 0.866432 | 14.93848 | 0.5429641
170 | 0.6186325 | 0.866432 | 14.93848 | 0.536003
171 | 0.6122051 | 0.866432 | 14.93848 | 0.5304341
172 | 0.6073846 | 0.866432 | 14.93848 | 0.5262575
173 | 0.6009573 | 0.866432 | 14.93848 | 0.5206886
174 | 0.5961368 | 0.8743087 | 15.07429 | 0.5212075
175 | 0.5913162 | 0.866432 | 14.93848 | 0.5123353
176 | 0.5816752 | 0.866432 | 14.93848 | 0.503982
177 | 0.573641 | 0.866432 | 14.93848 | 0.497021
178 | 0.5656068 | 0.8743087 | 15.07429 | 0.494515
179 | 0.5575726 | 0.8743087 | 15.07429 | 0.4874906
180 | 0.5511453 | 0.866432 | 14.93848 | 0.4775299
181 | 0.5447179 | 0.8743087 | 15.07429 | 0.4762516
182 | 0.5382906 | 0.8743087 | 15.07429 | 0.4706322
183 | 0.5318632 | 0.866432 | 14.93848 | 0.4608234
184 | 0.5254359 | 0.866432 | 14.93848 | 0.4552545
185 | 0.5190085 | 0.8743087 | 15.07429 | 0.4537737
186 | 0.5125812 | 0.8743087 | 15.07429 | 0.4481542
187 | 0.5061538 | 0.8743087 | 15.07429 | 0.4425347
188 | 0.5013333 | 0.8743087 | 15.07429 | 0.4383201
189 | 0.494906 | 0.8743087 | 15.07429 | 0.4327006
190 | 0.4900855 | 0.8743087 | 15.07429 | 0.428486
191 | 0.485265 | 0.8743087 | 15.07429 | 0.4242714
192 | 0.4756239 | 0.8743087 | 15.07429 | 0.4158421
193 | 0.4675897 | 0.8743087 | 15.07429 | 0.4088178
194 | 0.4595556 | 0.8743087 | 15.07429 | 0.4017934
195 | 0.4515214 | 0.866432 | 14.93848 | 0.3912126
196 | 0.445094 | 0.8743087 | 15.07429 | 0.3891496
197 | 0.4386667 | 0.8743087 | 15.07429 | 0.3835301
198 | 0.4322393 | 0.8743087 | 15.07429 | 0.3779106
199 | 0.425812 | 0.8743087 | 15.07429 | 0.3722911
200 | 0.4193846 | 0.8743087 | 15.07429 | 0.3666716
201 | 0.4129573 | 0.8743087 | 15.07429 | 0.3610521
202 | 0.4065299 | 0.8743087 | 15.07429 | 0.3554326
203 | 0.4017094 | 0.8743087 | 15.07429 | 0.351218
204 | 0.3952821 | 0.866432 | 14.93848 | 0.342485
205 | 0.3904615 | 0.866432 | 14.93848 | 0.3383084
206 | 0.3840342 | 0.8743087 | 15.07429 | 0.3357644
207 | 0.3792137 | 0.8743087 | 15.07429 | 0.3315498
208 | 0.3695726 | 0.8743087 | 15.07429 | 0.3231206
209 | 0.3615385 | 0.8743087 | 15.07429 | 0.3160962
210 | 0.3551111 | 0.866432 | 14.93848 | 0.3076796
211 | 0.3470769 | 0.8743087 | 15.07429 | 0.3034524
212 | 0.3406496 | 0.8743087 | 15.07429 | 0.2978329
213 | 0.3342222 | 0.8743087 | 15.07429 | 0.2922134
214 | 0.3277949 | 0.8743087 | 15.07429 | 0.2865939
215 | 0.3229744 | 0.8743087 | 15.07429 | 0.2823793
216 | 0.3149402 | 0.8743087 | 15.07429 | 0.2753549
217 | 0.3085128 | 0.8743087 | 15.07429 | 0.2697354
218 | 0.3020855 | 0.8743087 | 15.07429 | 0.264116
219 | 0.2956581 | 0.8743087 | 15.07429 | 0.2584965
220 | 0.2908376 | 0.8743087 | 15.07429 | 0.2542818
221 | 0.2844103 | 0.8743087 | 15.07429 | 0.2486624
222 | 0.2795897 | 0.8743087 | 15.07429 | 0.2444477
223 | 0.2747692 | 0.8743087 | 15.07429 | 0.2402331
224 | 0.2619145 | 0.866432 | 14.93848 | 0.2269311
225 | 0.2506667 | 0.8743087 | 15.07429 | 0.21916
226 | 0.2394188 | 0.8743087 | 15.07429 | 0.2093259
227 | 0.2313846 | 0.8743087 | 15.07429 | 0.2023016
228 | 0.2233504 | 0.8743087 | 15.07429 | 0.1952772
229 | 0.2137094 | 0.8743087 | 15.07429 | 0.186848
230 | 0.2072821 | 0.8743087 | 15.07429 | 0.1812285
231 | 0.2008547 | 0.8743087 | 15.07429 | 0.175609
232 | 0.1912137 | 0.8743087 | 15.07429 | 0.1671798
233 | 0.1847863 | 0.8743087 | 15.07429 | 0.1615603
234 | 0.1767521 | 0.8743087 | 15.07429 | 0.1545359
235 | 0.1703248 | 0.8743087 | 15.07429 | 0.1489164
236 | 0.1638974 | 0.8743087 | 15.07429 | 0.143297
237 | 0.1574701 | 0.8743087 | 15.07429 | 0.1376775
238 | 0.1526496 | 0.8743087 | 15.07429 | 0.1334628
239 | 0.1462222 | 0.8743087 | 15.07429 | 0.1278434
240 | 0.1365812 | 0.8743087 | 15.07429 | 0.1194141
241 | 0.128547 | 0.8743087 | 15.07429 | 0.1123898
242 | 0.1205128 | 0.8743087 | 15.07429 | 0.1053654
243 | 0.1140855 | 0.8743087 | 15.07429 | 0.09974592
244 | 0.1060513 | 0.8743087 | 15.07429 | 0.09272156
245 | 0.09962393 | 0.8743087 | 15.07429 | 0.08710207
246 | 0.09319658 | 0.8743087 | 15.07429 | 0.08148258
247 | 0.08676923 | 0.8743087 | 15.07429 | 0.07586309
248 | 0.08034188 | 0.866432 | 14.93848 | 0.06961078
249 | 0.07391453 | 0.8743087 | 15.07429 | 0.06462412
250 | 0.06748718 | 0.8743087 | 15.07429 | 0.05900463
251 | 0.05945299 | 0.8743087 | 15.07429 | 0.05198027
252 | 0.05463248 | 0.8743087 | 15.07429 | 0.04776565
253 | 0.04820513 | 0.8743087 | 15.07429 | 0.04214616
254 | 0.04177778 | 0.8743087 | 15.07429 | 0.03652667
255 | 0.03695726 | 0.8743087 | 15.07429 | 0.03231206