## Summary
0
Time | 2023-10-06 14:45
ID | 100623_14_44_degredations
Pixel | 5
Pixel Area | 0.058
Irradiance | 100
Panel Temperature | 0
Voc | 0.003213675
Isc | 0
Vmp | 0.8050256
Imp | 0.8585554
Pmp | 0.6911591
FF | 6911591.0
Eff | 0.1191654
Dir | Reverse

## Data
| Voltage | Current | Current Density | Power
0 | 0.003213675 | 0.7167756 | 12.3582 | 0.002303484
1 | 0.003213675 | 0.7404056 | 12.76561 | 0.002379423
2 | 0.003213675 | 0.7640355 | 13.17303 | 0.002455362
3 | 0.00642735 | 0.7797888 | 13.44464 | 0.005011976
4 | 0.008034188 | 0.7955421 | 13.71624 | 0.006391535
5 | 0.009641026 | 0.8112955 | 13.98785 | 0.00782172
6 | 0.0128547 | 0.8191721 | 14.12366 | 0.01053021
7 | 0.01606838 | 0.8270488 | 14.25946 | 0.01328933
8 | 0.01928205 | 0.8349254 | 14.39527 | 0.01609907
9 | 0.02410256 | 0.8349254 | 14.39527 | 0.02012384
10 | 0.02892308 | 0.8428021 | 14.53107 | 0.02437643
11 | 0.03374359 | 0.8428021 | 14.53107 | 0.02843917
12 | 0.0385641 | 0.8506787 | 14.66687 | 0.03280566
13 | 0.04177778 | 0.8585554 | 14.80268 | 0.03586854
14 | 0.04820513 | 0.8585554 | 14.80268 | 0.04138677
15 | 0.0514188 | 0.8585554 | 14.80268 | 0.04414589
16 | 0.05945299 | 0.866432 | 14.93848 | 0.05151198
17 | 0.06748718 | 0.866432 | 14.93848 | 0.05847305
18 | 0.07552137 | 0.866432 | 14.93848 | 0.06543413
19 | 0.08194872 | 0.866432 | 14.93848 | 0.071003
20 | 0.08676923 | 0.866432 | 14.93848 | 0.07517964
21 | 0.09480342 | 0.866432 | 14.93848 | 0.08214072
22 | 0.09962393 | 0.8743087 | 15.07429 | 0.08710207
23 | 0.1044444 | 0.866432 | 14.93848 | 0.09049401
24 | 0.1108718 | 0.866432 | 14.93848 | 0.09606288
25 | 0.118906 | 0.8743087 | 15.07429 | 0.1039605
26 | 0.1253333 | 0.8743087 | 15.07429 | 0.10958
27 | 0.1301538 | 0.866432 | 14.93848 | 0.1127695
28 | 0.1349744 | 0.866432 | 14.93848 | 0.1169461
29 | 0.1397949 | 0.8743087 | 15.07429 | 0.1222239
30 | 0.1446154 | 0.866432 | 14.93848 | 0.1252994
31 | 0.1510427 | 0.8743087 | 15.07429 | 0.132058
32 | 0.1638974 | 0.8743087 | 15.07429 | 0.143297
33 | 0.1751453 | 0.866432 | 14.93848 | 0.1517515
34 | 0.1847863 | 0.8743087 | 15.07429 | 0.1615603
35 | 0.1944274 | 0.8743087 | 15.07429 | 0.1699895
36 | 0.2024615 | 0.8743087 | 15.07429 | 0.1770139
37 | 0.2104957 | 0.866432 | 14.93848 | 0.1823802
38 | 0.2185299 | 0.8743087 | 15.07429 | 0.1910626
39 | 0.2249573 | 0.8743087 | 15.07429 | 0.1966821
40 | 0.2313846 | 0.8743087 | 15.07429 | 0.2023016
41 | 0.2394188 | 0.8743087 | 15.07429 | 0.2093259
42 | 0.2458462 | 0.8743087 | 15.07429 | 0.2149454
43 | 0.2522735 | 0.866432 | 14.93848 | 0.2185778
44 | 0.2587009 | 0.8743087 | 15.07429 | 0.2261844
45 | 0.2651282 | 0.8743087 | 15.07429 | 0.2318039
46 | 0.2715556 | 0.8743087 | 15.07429 | 0.2374234
47 | 0.2763761 | 0.8743087 | 15.07429 | 0.241638
48 | 0.2844103 | 0.8743087 | 15.07429 | 0.2486624
49 | 0.2924444 | 0.8743087 | 15.07429 | 0.2556867
50 | 0.3004786 | 0.8743087 | 15.07429 | 0.2627111
51 | 0.306906 | 0.8743087 | 15.07429 | 0.2683306
52 | 0.3149402 | 0.8743087 | 15.07429 | 0.2753549
53 | 0.3213675 | 0.866432 | 14.93848 | 0.2784431
54 | 0.326188 | 0.8743087 | 15.07429 | 0.285189
55 | 0.3326154 | 0.8743087 | 15.07429 | 0.2908085
56 | 0.3390427 | 0.866432 | 14.93848 | 0.2937575
57 | 0.3454701 | 0.8743087 | 15.07429 | 0.3020475
58 | 0.3518974 | 0.866432 | 14.93848 | 0.3048952
59 | 0.3583248 | 0.8743087 | 15.07429 | 0.3132865
60 | 0.3647521 | 0.8743087 | 15.07429 | 0.318906
61 | 0.3695726 | 0.866432 | 14.93848 | 0.3202096
62 | 0.3743932 | 0.8743087 | 15.07429 | 0.3273352
63 | 0.3792137 | 0.8743087 | 15.07429 | 0.3315498
64 | 0.3872479 | 0.8743087 | 15.07429 | 0.3385742
65 | 0.3968889 | 0.8743087 | 15.07429 | 0.3470034
66 | 0.4033162 | 0.8743087 | 15.07429 | 0.3526229
67 | 0.4113504 | 0.8743087 | 15.07429 | 0.3596473
68 | 0.4177778 | 0.8743087 | 15.07429 | 0.3652667
69 | 0.4242051 | 0.8743087 | 15.07429 | 0.3708862
70 | 0.4290256 | 0.8743087 | 15.07429 | 0.3751008
71 | 0.435453 | 0.866432 | 14.93848 | 0.3772904
72 | 0.4434872 | 0.866432 | 14.93848 | 0.3842515
73 | 0.4483077 | 0.866432 | 14.93848 | 0.3884281
74 | 0.454735 | 0.8743087 | 15.07429 | 0.3975788
75 | 0.4611624 | 0.866432 | 14.93848 | 0.3995659
76 | 0.4675897 | 0.866432 | 14.93848 | 0.4051347
77 | 0.4724103 | 0.8743087 | 15.07429 | 0.4130324
78 | 0.4788376 | 0.8743087 | 15.07429 | 0.4186519
79 | 0.4836581 | 0.8743087 | 15.07429 | 0.4228665
80 | 0.4916923 | 0.8743087 | 15.07429 | 0.4298909
81 | 0.4997265 | 0.8743087 | 15.07429 | 0.4369152
82 | 0.5077607 | 0.866432 | 14.93848 | 0.4399401
83 | 0.514188 | 0.8743087 | 15.07429 | 0.4495591
84 | 0.5206154 | 0.8743087 | 15.07429 | 0.4551786
85 | 0.5270427 | 0.8743087 | 15.07429 | 0.460798
86 | 0.5318632 | 0.8743087 | 15.07429 | 0.4650127
87 | 0.5382906 | 0.866432 | 14.93848 | 0.4663922
88 | 0.5463248 | 0.8743087 | 15.07429 | 0.4776565
89 | 0.5511453 | 0.8743087 | 15.07429 | 0.4818711
90 | 0.5575726 | 0.866432 | 14.93848 | 0.4830988
91 | 0.564 | 0.8743087 | 15.07429 | 0.4931101
92 | 0.5704274 | 0.866432 | 14.93848 | 0.4942365
93 | 0.5752479 | 0.8743087 | 15.07429 | 0.5029442
94 | 0.5800684 | 0.866432 | 14.93848 | 0.5025898
95 | 0.5848889 | 0.8743087 | 15.07429 | 0.5113734
96 | 0.5961368 | 0.866432 | 14.93848 | 0.516512
97 | 0.6073846 | 0.866432 | 14.93848 | 0.5262575
98 | 0.6154188 | 0.8743087 | 15.07429 | 0.538066
99 | 0.6250598 | 0.866432 | 14.93848 | 0.5415719
100 | 0.633094 | 0.866432 | 14.93848 | 0.5485329
101 | 0.6411282 | 0.866432 | 14.93848 | 0.555494
102 | 0.6475556 | 0.866432 | 14.93848 | 0.5610629
103 | 0.6555897 | 0.8743087 | 15.07429 | 0.5731878
104 | 0.6620171 | 0.866432 | 14.93848 | 0.5735928
105 | 0.6700513 | 0.866432 | 14.93848 | 0.5805539
106 | 0.6764786 | 0.866432 | 14.93848 | 0.5861228
107 | 0.682906 | 0.866432 | 14.93848 | 0.5916916
108 | 0.6893333 | 0.866432 | 14.93848 | 0.5972605
109 | 0.6941538 | 0.866432 | 14.93848 | 0.6014371
110 | 0.7005812 | 0.866432 | 14.93848 | 0.607006
111 | 0.7054017 | 0.8585554 | 14.80268 | 0.6056264
112 | 0.7134359 | 0.866432 | 14.93848 | 0.6181437
113 | 0.7230769 | 0.8585554 | 14.80268 | 0.6208016
114 | 0.7295043 | 0.866432 | 14.93848 | 0.6320659
115 | 0.7359316 | 0.866432 | 14.93848 | 0.6376347
116 | 0.7439658 | 0.866432 | 14.93848 | 0.6445958
117 | 0.7487863 | 0.8585554 | 14.80268 | 0.6428745
118 | 0.7552137 | 0.866432 | 14.93848 | 0.6543413
119 | 0.7600342 | 0.866432 | 14.93848 | 0.658518
120 | 0.7664615 | 0.8585554 | 14.80268 | 0.6580497
121 | 0.7728889 | 0.8585554 | 14.80268 | 0.6635679
122 | 0.7793162 | 0.8585554 | 14.80268 | 0.6690862
123 | 0.7841368 | 0.8585554 | 14.80268 | 0.6732248
124 | 0.7889573 | 0.8585554 | 14.80268 | 0.6773635
125 | 0.7953846 | 0.8585554 | 14.80268 | 0.6828817
126 | 0.8002051 | 0.8585554 | 14.80268 | 0.6870204
127 | 0.8050256 | 0.8585554 | 14.80268 | 0.6911591
128 | 0.8387692 | 0.7167756 | 12.3582 | 0.6012093
129 | 0.8692991 | 0.5986258 | 10.32113 | 0.5203849
130 | 0.8966154 | 0.5041059 | 8.691481 | 0.4519891
131 | 0.9191111 | 0.4253394 | 7.333437 | 0.3909341
132 | 0.94 | 0.3623261 | 6.247002 | 0.3405866
133 | 0.9576752 | 0.2993129 | 5.160567 | 0.2866445
134 | 0.9737436 | 0.252053 | 4.345741 | 0.245435
135 | 0.9865983 | 0.2126697 | 3.666719 | 0.2098195
136 | 0.999453 | 0.1811631 | 3.123501 | 0.181064
137 | 1.010701 | 0.1496564 | 2.580284 | 0.1512579
138 | 1.018735 | 0.1260265 | 2.17287 | 0.1283876
139 | 1.026769 | 0.1102732 | 1.901262 | 0.1132251
140 | 1.033197 | 0.09451986 | 1.629653 | 0.0976576
141 | 1.041231 | 0.07876655 | 1.358044 | 0.08201415
142 | 1.046051 | 0.06301324 | 1.086435 | 0.06591508
143 | 1.050872 | 0.05513658 | 0.9506308 | 0.05794148
144 | 1.055692 | 0.04725993 | 0.8148264 | 0.04989194
145 | 1.060513 | 0.03938327 | 0.679022 | 0.04176647
146 | 1.063726 | 0.03150662 | 0.5432176 | 0.03351443
147 | 1.06694 | 0.03150662 | 0.5432176 | 0.03361568
148 | 1.070154 | 0.02362996 | 0.4074132 | 0.0252877
149 | 1.073368 | 0.02362996 | 0.4074132 | 0.02536364
150 | 1.073368 | 0.01575331 | 0.2716088 | 0.01690909
151 | 1.076581 | 0.01575331 | 0.2716088 | 0.01695972
152 | 1.078188 | 0.01575331 | 0.2716088 | 0.01698503
153 | 1.079795 | 0.01575331 | 0.2716088 | 0.01701034
154 | 1.083009 | 0.007876655 | 0.1358044 | 0.008530485
155 | 1.083009 | 0.007876655 | 0.1358044 | 0.008530485
156 | 1.084615 | 0.007876655 | 0.1358044 | 0.008543141
157 | 1.084615 | 0.007876655 | 0.1358044 | 0.008543141
158 | 1.086222 | 0 | 0 | 0
159 | 1.087829 | 0.007876655 | 0.1358044 | 0.008568454
160 | 1.087829 | 0.007876655 | 0.1358044 | 0.008568454
161 | 1.087829 | 0.007876655 | 0.1358044 | 0.008568454
162 | 1.089436 | 0.007876655 | 0.1358044 | 0.008581111
163 | 1.089436 | 0 | 0 | 0
164 | 1.089436 | 0 | 0 | 0
165 | 1.091043 | 0.007876655 | 0.1358044 | 0.008593767
166 | 1.091043 | 0 | 0 | 0
167 | 1.09265 | 0.007876655 | 0.1358044 | 0.008606424
168 | 1.09265 | 0.007876655 | 0.1358044 | 0.008606424
169 | 1.09265 | 0 | 0 | 0
170 | 1.09265 | 0 | 0 | 0
171 | 1.09265 | 0 | 0 | 0
172 | 1.09265 | 0 | 0 | 0
173 | 1.09265 | 0 | 0 | 0
174 | 1.094256 | 0 | 0 | 0
175 | 1.094256 | 0 | 0 | 0
176 | 1.094256 | 0 | 0 | 0
177 | 1.094256 | 0 | 0 | 0
178 | 1.094256 | 0 | 0 | 0
179 | 1.095863 | 0 | 0 | 0
180 | 1.094256 | 0 | 0 | 0
181 | 1.094256 | 0.007876655 | 0.1358044 | 0.00861908
182 | 1.094256 | 0 | 0 | 0
183 | 1.094256 | 0 | 0 | 0
184 | 1.095863 | 0 | 0 | 0
185 | 1.095863 | 0 | 0 | 0
186 | 1.094256 | 0 | 0 | 0
187 | 1.095863 | 0 | 0 | 0
188 | 1.095863 | 0 | 0 | 0
189 | 1.095863 | 0 | 0 | 0
190 | 1.095863 | 0 | 0 | 0
191 | 1.095863 | 0 | 0 | 0
192 | 1.095863 | 0 | 0 | 0
193 | 1.095863 | 0 | 0 | 0
194 | 1.095863 | 0 | 0 | 0
195 | 1.095863 | 0 | 0 | 0
196 | 1.09747 | 0 | 0 | 0
197 | 1.095863 | 0 | 0 | 0
198 | 1.095863 | 0 | 0 | 0
199 | 1.095863 | 0 | 0 | 0
200 | 1.09747 | 0 | 0 | 0
201 | 1.09747 | 0 | 0 | 0
202 | 1.09747 | 0.007876655 | 0.1358044 | 0.008644393
203 | 1.095863 | 0 | 0 | 0
204 | 1.09747 | 0 | 0 | 0
205 | 1.09747 | 0 | 0 | 0
206 | 1.095863 | 0 | 0 | 0
207 | 1.09747 | 0 | 0 | 0
208 | 1.09747 | 0 | 0 | 0
209 | 1.09747 | 0 | 0 | 0
210 | 1.09747 | 0 | 0 | 0
211 | 1.09747 | 0 | 0 | 0
212 | 1.09747 | 0 | 0 | 0
213 | 1.09747 | 0 | 0 | 0
214 | 1.09747 | 0 | 0 | 0
215 | 1.09747 | 0 | 0 | 0
216 | 1.09747 | 0.007876655 | 0.1358044 | 0.008644393
217 | 1.09747 | 0 | 0 | 0
218 | 1.09747 | 0 | 0 | 0
219 | 1.09747 | 0 | 0 | 0
220 | 1.09747 | 0 | 0 | 0
221 | 1.09747 | 0 | 0 | 0
222 | 1.09747 | 0 | 0 | 0
223 | 1.09747 | 0 | 0 | 0
224 | 1.09747 | 0 | 0 | 0
225 | 1.09747 | 0 | 0 | 0
226 | 1.09747 | 0 | 0 | 0
227 | 1.09747 | 0 | 0 | 0
228 | 1.09747 | 0 | 0 | 0
229 | 1.09747 | 0 | 0 | 0
230 | 1.09747 | 0 | 0 | 0
231 | 1.09747 | 0 | 0 | 0
232 | 1.09747 | 0 | 0 | 0
233 | 1.09747 | 0 | 0 | 0
234 | 1.09747 | 0 | 0 | 0
235 | 1.099077 | 0 | 0 | 0
236 | 1.09747 | 0 | 0 | 0
237 | 1.099077 | 0 | 0 | 0
238 | 1.09747 | 0 | 0 | 0
239 | 1.099077 | 0 | 0 | 0
240 | 1.09747 | 0 | 0 | 0
241 | 1.09747 | 0 | 0 | 0
242 | 1.099077 | 0 | 0 | 0
243 | 1.099077 | 0 | 0 | 0
244 | 1.09747 | 0 | 0 | 0
245 | 1.09747 | 0 | 0 | 0
246 | 1.09747 | 0 | 0 | 0
247 | 1.099077 | 0 | 0 | 0
248 | 1.09747 | 0 | 0 | 0
249 | 1.099077 | 0 | 0 | 0
250 | 1.09747 | 0 | 0 | 0
251 | 1.099077 | 0 | 0 | 0
252 | 1.09747 | 0 | 0 | 0
253 | 1.09747 | 0 | 0 | 0
254 | 1.099077 | 0 | 0 | 0
255 | 1.09747 | 0 | 0 | 0