## Summary
| 0 | 0 | 0 | 0 | 0 | 0 | 0 | 0 | 0 | 0 | 0 | 0
Time | 2023-10-08 21:12 | 2023-10-08 21:12 | 2023-10-08 21:12 | 2023-10-08 21:12 | 2023-10-08 21:12 | 2023-10-08 21:12 | 2023-10-08 21:12 | 2023-10-08 21:12 | 2023-10-08 21:12 | 2023-10-08 21:12 | 2023-10-08 21:12 | 2023-10-08 21:12
ID | 1008_21_15_degredation | 1008_21_15_degredation | 1008_21_15_degredation | 1008_21_15_degredation | 1008_21_15_degredation | 1008_21_15_degredation | 1008_21_15_degredation | 1008_21_15_degredation | 1008_21_15_degredation | 1008_21_15_degredation | 1008_21_15_degredation | 1008_21_15_degredation
Pixel | 0 | 1 | 2 | 3 | 4 | 5 | 0 | 1 | 2 | 3 | 4 | 5
Pixel Area | 0.058 | 0.058 | 0.058 | 0.058 | 0.058 | 0.058 | 0.058 | 0.058 | 0.058 | 0.058 | 0.058 | 0.058
Irradiance | 100 | 100 | 100 | 100 | 100 | 100 | 100 | 100 | 100 | 100 | 100 | 100
Panel Temperature | 0 | 0 | 0 | 0 | 0 | 0 | 0 | 0 | 0 | 0 | 0 | 0
Voc | 0.001606838 | 0.003213675 | 0.004820513 | 0.003213675 | 0.003213675 | 0.003213675 | 0.003213675 | 1.044444 | 1.057299 | 0.2506667 | 0.003213675 | 0.8162735
Isc | 0 | 0 | 0 | 0 | 0 | 0 | 0.866432 | 0.8743087 | 0.8743087 | 0 | 0 | 0.8743087
Vmp | 0.8002051 | 0.8066325 | 0.8034188 | 0.004820513 | 0.003213675 | 0.801812 | 0.8227009 | 0.8194872 | 0.8275214 | 0.2506667 | 0.003213675 | 0.8243077
Imp | 0.8506787 | 0.8585554 | 0.8585554 | 0.09451986 | 0 | 0.8585554 | 0.8034188 | 0.8191721 | 0.8112955 | 0 | 0.007876655 | 0.8112955
Pmp | 0.6807175 | 0.6925387 | 0.6897795 | 0.0004556342 | 0 | 0.6884 | 0.6609733 | 0.671301 | 0.6713643 | 0 | 2.531301e-05 | 0.6687571
FF | 6807174.8 | 6925386.6 | 6897795.4 | 4556.342 | 0 | 6883999.8 | 237.3733 | 0.7351351 | 0.7262657 | 0 | 253.1301 | 0.9370609
Eff | 0.1173651 | 0.1194032 | 0.1189275 | 7.855762e-05 | 0 | 0.1186897 | 0.1139609 | 0.1157416 | 0.1157525 | 0 | 4.364312e-06 | 0.1153029
Dir | Reverse | Reverse | Reverse | Reverse | Reverse | Reverse | Forward | Forward | Forward | Forward | Forward | Forward