## Summary
0
Time | 2023-10-08 21:12
ID | 1008_21_15_degredation
Pixel | 0
Pixel Area | 0.058
Irradiance | 100
Panel Temperature | 0
Voc | 0.003213675
Isc | 0.866432
Vmp | 0.8227009
Imp | 0.8034188
Pmp | 0.6609733
FF | 237.3733
Eff | 0.1139609
Dir | Forward

## Data
| Voltage | Current | Current Density | Power
0 | 0.003213675 | 0.866432 | 14.93848 | 0.002784431
1 | 0.1542564 | 0.7246523 | 12.494 | 0.1117823
2 | 0.2876239 | 0.6065024 | 10.45694 | 0.1744446
3 | 0.3936752 | 0.5119826 | 8.827286 | 0.2015548
4 | 0.4836581 | 0.433216 | 7.469242 | 0.2095284
5 | 0.5591795 | 0.3623261 | 6.247002 | 0.2026053
6 | 0.6218462 | 0.3071895 | 5.296371 | 0.1910246
7 | 0.6764786 | 0.2599296 | 4.481545 | 0.1758368
8 | 0.7246838 | 0.2126697 | 3.666719 | 0.1541183
9 | 0.7664615 | 0.1811631 | 3.123501 | 0.1388545
10 | 0.801812 | 0.1496564 | 2.580284 | 0.1199963
11 | 0.8339487 | 0.1260265 | 2.17287 | 0.1050996
12 | 0.861265 | 0.1102732 | 1.901262 | 0.09497442
13 | 0.8869744 | 0.09451986 | 1.629653 | 0.08383669
14 | 0.9078632 | 0.07876655 | 1.358044 | 0.07150926
15 | 0.9255385 | 0.07088989 | 1.22224 | 0.06561132
16 | 0.9432137 | 0.05513658 | 0.9506308 | 0.05200558
17 | 0.9576752 | 0.04725993 | 0.8148264 | 0.04525966
18 | 0.9689231 | 0.03938327 | 0.679022 | 0.03815936
19 | 0.9801709 | 0.03150662 | 0.5432176 | 0.03088187
20 | 0.9914188 | 0.02362996 | 0.4074132 | 0.02342719
21 | 0.999453 | 0.02362996 | 0.4074132 | 0.02361704
22 | 1.007487 | 0.02362996 | 0.4074132 | 0.02380689
23 | 1.013915 | 0.01575331 | 0.2716088 | 0.01597251
24 | 1.020342 | 0.01575331 | 0.2716088 | 0.01607376
25 | 1.025162 | 0.01575331 | 0.2716088 | 0.0161497
26 | 1.028376 | 0.01575331 | 0.2716088 | 0.01620033
27 | 1.033197 | 0.007876655 | 0.1358044 | 0.008138133
28 | 1.03641 | 0.007876655 | 0.1358044 | 0.008163446
29 | 1.039624 | 0.007876655 | 0.1358044 | 0.008188759
30 | 1.042838 | 0.007876655 | 0.1358044 | 0.008214072
31 | 1.044444 | 0.007876655 | 0.1358044 | 0.008226728
32 | 1.047658 | 0.007876655 | 0.1358044 | 0.008252041
33 | 1.049265 | 0 | 0 | 0
34 | 1.050872 | 0.007876655 | 0.1358044 | 0.008277355
35 | 1.052479 | 0 | 0 | 0
36 | 1.054085 | 0.007876655 | 0.1358044 | 0.008302668
37 | 1.055692 | 0 | 0 | 0
38 | 1.055692 | 0 | 0 | 0
39 | 1.057299 | 0 | 0 | 0
40 | 1.058906 | 0 | 0 | 0
41 | 1.058906 | 0 | 0 | 0
42 | 1.060513 | 0 | 0 | 0
43 | 1.060513 | 0 | 0 | 0
44 | 1.060513 | 0 | 0 | 0
45 | 1.06212 | 0 | 0 | 0
46 | 1.06212 | 0 | 0 | 0
47 | 1.06212 | 0 | 0 | 0
48 | 1.063726 | 0 | 0 | 0
49 | 1.063726 | 0 | 0 | 0
50 | 1.063726 | 0 | 0 | 0
51 | 1.063726 | 0 | 0 | 0
52 | 1.063726 | 0 | 0 | 0
53 | 1.065333 | 0 | 0 | 0
54 | 1.065333 | 0 | 0 | 0
55 | 1.065333 | 0 | 0 | 0
56 | 1.065333 | 0 | 0 | 0
57 | 1.065333 | 0 | 0 | 0
58 | 1.065333 | 0 | 0 | 0
59 | 1.065333 | 0 | 0 | 0
60 | 1.065333 | 0 | 0 | 0
61 | 1.065333 | 0 | 0 | 0
62 | 1.065333 | 0 | 0 | 0
63 | 1.065333 | 0 | 0 | 0
64 | 1.065333 | 0 | 0 | 0
65 | 1.065333 | 0 | 0 | 0
66 | 1.06694 | 0 | 0 | 0
67 | 1.06694 | 0 | 0 | 0
68 | 1.06694 | 0 | 0 | 0
69 | 1.06694 | 0 | 0 | 0
70 | 1.06694 | 0 | 0 | 0
71 | 1.06694 | 0 | 0 | 0
72 | 1.06694 | 0 | 0 | 0
73 | 1.06694 | 0 | 0 | 0
74 | 1.06694 | 0 | 0 | 0
75 | 1.06694 | 0 | 0 | 0
76 | 1.06694 | 0 | 0 | 0
77 | 1.06694 | 0 | 0 | 0
78 | 1.06694 | 0 | 0 | 0
79 | 1.06694 | 0 | 0 | 0
80 | 1.06694 | 0 | 0 | 0
81 | 1.06694 | 0 | 0 | 0
82 | 1.06694 | 0 | 0 | 0
83 | 1.06694 | 0 | 0 | 0
84 | 1.06694 | 0 | 0 | 0
85 | 1.06694 | 0 | 0 | 0
86 | 1.06694 | 0 | 0 | 0
87 | 1.06694 | 0 | 0 | 0
88 | 1.06694 | 0 | 0 | 0
89 | 1.068547 | 0 | 0 | 0
90 | 1.06694 | 0 | 0 | 0
91 | 1.068547 | 0 | 0 | 0
92 | 1.068547 | 0 | 0 | 0
93 | 1.068547 | 0 | 0 | 0
94 | 1.068547 | 0 | 0 | 0
95 | 1.068547 | 0 | 0 | 0
96 | 1.068547 | 0 | 0 | 0
97 | 1.068547 | 0 | 0 | 0
98 | 1.068547 | 0 | 0 | 0
99 | 1.068547 | 0 | 0 | 0
100 | 1.06694 | 0 | 0 | 0
101 | 1.068547 | 0 | 0 | 0
102 | 1.068547 | 0 | 0 | 0
103 | 1.068547 | 0 | 0 | 0
104 | 1.068547 | 0 | 0 | 0
105 | 1.068547 | 0 | 0 | 0
106 | 1.068547 | 0 | 0 | 0
107 | 1.068547 | 0 | 0 | 0
108 | 1.068547 | 0 | 0 | 0
109 | 1.068547 | 0 | 0 | 0
110 | 1.068547 | 0 | 0 | 0
111 | 1.068547 | 0 | 0 | 0
112 | 1.068547 | 0 | 0 | 0
113 | 1.06694 | 0 | 0 | 0
114 | 1.068547 | 0 | 0 | 0
115 | 1.068547 | 0 | 0 | 0
116 | 1.068547 | 0.007876655 | 0.1358044 | 0.008416576
117 | 1.068547 | 0 | 0 | 0
118 | 1.068547 | 0 | 0 | 0
119 | 1.068547 | 0 | 0 | 0
120 | 1.068547 | 0 | 0 | 0
121 | 1.068547 | 0 | 0 | 0
122 | 1.068547 | 0 | 0 | 0
123 | 1.06694 | 0 | 0 | 0
124 | 1.068547 | 0 | 0 | 0
125 | 1.068547 | 0 | 0 | 0
126 | 1.068547 | 0 | 0 | 0
127 | 1.068547 | 0 | 0 | 0
128 | 1.068547 | 0 | 0 | 0
129 | 1.038017 | 0.1417798 | 2.444479 | 0.1471698
130 | 1.009094 | 0.2678063 | 4.617349 | 0.2702417
131 | 0.9849915 | 0.3623261 | 6.247002 | 0.3568881
132 | 0.9624957 | 0.4489693 | 7.740851 | 0.4321311
133 | 0.9432137 | 0.5119826 | 8.827286 | 0.482909
134 | 0.9271453 | 0.5671192 | 9.777916 | 0.5258019
135 | 0.9126838 | 0.6065024 | 10.45694 | 0.5535449
136 | 0.8998291 | 0.6537624 | 11.27176 | 0.5882744
137 | 0.8885812 | 0.685269 | 11.81498 | 0.6089171
138 | 0.8741197 | 0.7088989 | 12.2224 | 0.6196625
139 | 0.8644786 | 0.7325289 | 12.62981 | 0.6332556
140 | 0.8532308 | 0.7482822 | 12.90142 | 0.6384574
141 | 0.8451966 | 0.7719122 | 13.30883 | 0.6524175
142 | 0.8371624 | 0.7797888 | 13.44464 | 0.6528099
143 | 0.8291282 | 0.7876655 | 13.58044 | 0.6530757
144 | 0.8227009 | 0.8034188 | 13.85205 | 0.6609733
145 | 0.811453 | 0.8112955 | 13.98785 | 0.6583281
146 | 0.801812 | 0.8191721 | 14.12366 | 0.656822
147 | 0.7937778 | 0.8270488 | 14.25946 | 0.6564929
148 | 0.7857436 | 0.8349254 | 14.39527 | 0.6560373
149 | 0.7777094 | 0.8349254 | 14.39527 | 0.6493294
150 | 0.7712821 | 0.8428021 | 14.53107 | 0.6500381
151 | 0.7632479 | 0.8428021 | 14.53107 | 0.6432669
152 | 0.7584274 | 0.8428021 | 14.53107 | 0.6392041
153 | 0.752 | 0.8506787 | 14.66687 | 0.6397104
154 | 0.7439658 | 0.8428021 | 14.53107 | 0.6270159
155 | 0.7375385 | 0.8506787 | 14.66687 | 0.6274083
156 | 0.7311111 | 0.8506787 | 14.66687 | 0.6219407
157 | 0.7262906 | 0.8585554 | 14.80268 | 0.6235607
158 | 0.7198632 | 0.8506787 | 14.66687 | 0.6123724
159 | 0.7150427 | 0.8506787 | 14.66687 | 0.6082716
160 | 0.7086154 | 0.8585554 | 14.80268 | 0.6083856
161 | 0.6973675 | 0.8585554 | 14.80268 | 0.5987286
162 | 0.6861197 | 0.8585554 | 14.80268 | 0.5890717
163 | 0.6764786 | 0.8585554 | 14.80268 | 0.5807944
164 | 0.6652308 | 0.8585554 | 14.80268 | 0.5711375
165 | 0.6571966 | 0.8585554 | 14.80268 | 0.5642397
166 | 0.6507692 | 0.8585554 | 14.80268 | 0.5587214
167 | 0.642735 | 0.8585554 | 14.80268 | 0.5518236
168 | 0.6347009 | 0.8585554 | 14.80268 | 0.5449258
169 | 0.6282735 | 0.8585554 | 14.80268 | 0.5394076
170 | 0.6202393 | 0.8585554 | 14.80268 | 0.5325098
171 | 0.613812 | 0.8585554 | 14.80268 | 0.5269916
172 | 0.6073846 | 0.8585554 | 14.80268 | 0.5214733
173 | 0.6025641 | 0.8585554 | 14.80268 | 0.5173347
174 | 0.5961368 | 0.8585554 | 14.80268 | 0.5118164
175 | 0.5897094 | 0.866432 | 14.93848 | 0.5109431
176 | 0.5848889 | 0.8585554 | 14.80268 | 0.5021595
177 | 0.5768547 | 0.8585554 | 14.80268 | 0.4952617
178 | 0.5672137 | 0.8585554 | 14.80268 | 0.4869844
179 | 0.5607863 | 0.866432 | 14.93848 | 0.4858832
180 | 0.5527521 | 0.866432 | 14.93848 | 0.4789222
181 | 0.5463248 | 0.8585554 | 14.80268 | 0.4690501
182 | 0.5398974 | 0.8585554 | 14.80268 | 0.4635319
183 | 0.5334701 | 0.866432 | 14.93848 | 0.4622156
184 | 0.5270427 | 0.8585554 | 14.80268 | 0.4524954
185 | 0.5206154 | 0.866432 | 14.93848 | 0.4510779
186 | 0.514188 | 0.866432 | 14.93848 | 0.445509
187 | 0.5077607 | 0.8585554 | 14.80268 | 0.4359407
188 | 0.5013333 | 0.8585554 | 14.80268 | 0.4304224
189 | 0.494906 | 0.866432 | 14.93848 | 0.4288024
190 | 0.4900855 | 0.866432 | 14.93848 | 0.4246258
191 | 0.4836581 | 0.866432 | 14.93848 | 0.4190569
192 | 0.4804444 | 0.8585554 | 14.80268 | 0.4124882
193 | 0.4708034 | 0.866432 | 14.93848 | 0.4079192
194 | 0.4627692 | 0.866432 | 14.93848 | 0.4009581
195 | 0.454735 | 0.866432 | 14.93848 | 0.393997
196 | 0.4483077 | 0.8585554 | 14.80268 | 0.384897
197 | 0.4402735 | 0.866432 | 14.93848 | 0.3814671
198 | 0.4338462 | 0.866432 | 14.93848 | 0.3758982
199 | 0.4290256 | 0.866432 | 14.93848 | 0.3717216
200 | 0.4225983 | 0.866432 | 14.93848 | 0.3661527
201 | 0.4161709 | 0.8585554 | 14.80268 | 0.3573058
202 | 0.4081368 | 0.866432 | 14.93848 | 0.3536228
203 | 0.4033162 | 0.866432 | 14.93848 | 0.3494461
204 | 0.3968889 | 0.866432 | 14.93848 | 0.3438773
205 | 0.3920684 | 0.866432 | 14.93848 | 0.3397006
206 | 0.385641 | 0.866432 | 14.93848 | 0.3341317
207 | 0.3808205 | 0.866432 | 14.93848 | 0.3299551
208 | 0.376 | 0.866432 | 14.93848 | 0.3257784
209 | 0.366359 | 0.866432 | 14.93848 | 0.3174252
210 | 0.3599316 | 0.866432 | 14.93848 | 0.3118563
211 | 0.3518974 | 0.866432 | 14.93848 | 0.3048952
212 | 0.3438632 | 0.866432 | 14.93848 | 0.2979341
213 | 0.3374359 | 0.866432 | 14.93848 | 0.2923653
214 | 0.3310085 | 0.866432 | 14.93848 | 0.2867964
215 | 0.3245812 | 0.866432 | 14.93848 | 0.2812275
216 | 0.3197607 | 0.8585554 | 14.80268 | 0.2745323
217 | 0.3117265 | 0.866432 | 14.93848 | 0.2700898
218 | 0.3052991 | 0.866432 | 14.93848 | 0.264521
219 | 0.2988718 | 0.866432 | 14.93848 | 0.2589521
220 | 0.2940513 | 0.866432 | 14.93848 | 0.2547755
221 | 0.2876239 | 0.866432 | 14.93848 | 0.2492066
222 | 0.2828034 | 0.866432 | 14.93848 | 0.2450299
223 | 0.2763761 | 0.866432 | 14.93848 | 0.2394611
224 | 0.2715556 | 0.866432 | 14.93848 | 0.2352844
225 | 0.2603077 | 0.866432 | 14.93848 | 0.2255389
226 | 0.2490598 | 0.866432 | 14.93848 | 0.2157934
227 | 0.237812 | 0.866432 | 14.93848 | 0.2060479
228 | 0.2281709 | 0.866432 | 14.93848 | 0.1976946
229 | 0.2201368 | 0.866432 | 14.93848 | 0.1907335
230 | 0.2121026 | 0.866432 | 14.93848 | 0.1837725
231 | 0.2056752 | 0.866432 | 14.93848 | 0.1782036
232 | 0.197641 | 0.866432 | 14.93848 | 0.1712425
233 | 0.1896068 | 0.866432 | 14.93848 | 0.1642814
234 | 0.1831795 | 0.866432 | 14.93848 | 0.1587126
235 | 0.1751453 | 0.866432 | 14.93848 | 0.1517515
236 | 0.1687179 | 0.866432 | 14.93848 | 0.1461826
237 | 0.1622906 | 0.866432 | 14.93848 | 0.1406138
238 | 0.1574701 | 0.866432 | 14.93848 | 0.1364371
239 | 0.1510427 | 0.866432 | 14.93848 | 0.1308683
240 | 0.1446154 | 0.866432 | 14.93848 | 0.1252994
241 | 0.1349744 | 0.866432 | 14.93848 | 0.1169461
242 | 0.1269402 | 0.866432 | 14.93848 | 0.109985
243 | 0.118906 | 0.866432 | 14.93848 | 0.103024
244 | 0.1108718 | 0.866432 | 14.93848 | 0.09606288
245 | 0.1044444 | 0.866432 | 14.93848 | 0.09049401
246 | 0.09801709 | 0.866432 | 14.93848 | 0.08492515
247 | 0.09158974 | 0.866432 | 14.93848 | 0.07935629
248 | 0.08516239 | 0.866432 | 14.93848 | 0.07378743
249 | 0.07873504 | 0.866432 | 14.93848 | 0.06821856
250 | 0.07070085 | 0.8743087 | 15.07429 | 0.06181437
251 | 0.06588034 | 0.866432 | 14.93848 | 0.05708084
252 | 0.05945299 | 0.866432 | 14.93848 | 0.05151198
253 | 0.05302564 | 0.866432 | 14.93848 | 0.04594311
254 | 0.04659829 | 0.8743087 | 15.07429 | 0.04074129
255 | 0.04177778 | 0.866432 | 14.93848 | 0.03619761