## Summary
0
Time | 2023-10-08 21:12
ID | 1008_21_15_degredation
Pixel | 0
Pixel Area | 0.058
Irradiance | 100
Panel Temperature | 0
Voc | 0.001606838
Isc | 0
Vmp | 0.8002051
Imp | 0.8506787
Pmp | 0.6807175
FF | 6807174.8
Eff | 0.1173651
Dir | Reverse

## Data
| Voltage | Current | Current Density | Power
0 | 0.001606838 | 0.866432 | 14.93848 | 0.001392216
1 | 0.003213675 | 0.866432 | 14.93848 | 0.002784431
2 | 0.004820513 | 0.866432 | 14.93848 | 0.004176647
3 | 0.004820513 | 0.866432 | 14.93848 | 0.004176647
4 | 0.008034188 | 0.866432 | 14.93848 | 0.006961078
5 | 0.009641026 | 0.866432 | 14.93848 | 0.008353294
6 | 0.0128547 | 0.866432 | 14.93848 | 0.01113772
7 | 0.01606838 | 0.866432 | 14.93848 | 0.01392216
8 | 0.02088889 | 0.866432 | 14.93848 | 0.0180988
9 | 0.02410256 | 0.866432 | 14.93848 | 0.02088323
10 | 0.02892308 | 0.866432 | 14.93848 | 0.02505988
11 | 0.03374359 | 0.866432 | 14.93848 | 0.02923653
12 | 0.0385641 | 0.866432 | 14.93848 | 0.03341317
13 | 0.04177778 | 0.866432 | 14.93848 | 0.03619761
14 | 0.04659829 | 0.8743087 | 15.07429 | 0.04074129
15 | 0.0514188 | 0.866432 | 14.93848 | 0.0445509
16 | 0.05945299 | 0.866432 | 14.93848 | 0.05151198
17 | 0.06748718 | 0.866432 | 14.93848 | 0.05847305
18 | 0.07552137 | 0.866432 | 14.93848 | 0.06543413
19 | 0.08194872 | 0.866432 | 14.93848 | 0.071003
20 | 0.08837607 | 0.866432 | 14.93848 | 0.07657186
21 | 0.09480342 | 0.866432 | 14.93848 | 0.08214072
22 | 0.09962393 | 0.866432 | 14.93848 | 0.08631737
23 | 0.1044444 | 0.866432 | 14.93848 | 0.09049401
24 | 0.1108718 | 0.866432 | 14.93848 | 0.09606288
25 | 0.1172991 | 0.866432 | 14.93848 | 0.1016317
26 | 0.1237265 | 0.866432 | 14.93848 | 0.1072006
27 | 0.128547 | 0.866432 | 14.93848 | 0.1113772
28 | 0.1349744 | 0.866432 | 14.93848 | 0.1169461
29 | 0.1397949 | 0.866432 | 14.93848 | 0.1211228
30 | 0.1446154 | 0.866432 | 14.93848 | 0.1252994
31 | 0.1494359 | 0.866432 | 14.93848 | 0.129476
32 | 0.1622906 | 0.8743087 | 15.07429 | 0.1418921
33 | 0.1735385 | 0.866432 | 14.93848 | 0.1503593
34 | 0.1831795 | 0.8585554 | 14.80268 | 0.1572697
35 | 0.1928205 | 0.8585554 | 14.80268 | 0.1655471
36 | 0.2008547 | 0.866432 | 14.93848 | 0.1740269
37 | 0.2088889 | 0.866432 | 14.93848 | 0.180988
38 | 0.2169231 | 0.866432 | 14.93848 | 0.1879491
39 | 0.2233504 | 0.866432 | 14.93848 | 0.193518
40 | 0.2313846 | 0.866432 | 14.93848 | 0.200479
41 | 0.237812 | 0.866432 | 14.93848 | 0.2060479
42 | 0.2442393 | 0.866432 | 14.93848 | 0.2116168
43 | 0.2506667 | 0.866432 | 14.93848 | 0.2171856
44 | 0.257094 | 0.8585554 | 14.80268 | 0.2207295
45 | 0.2619145 | 0.866432 | 14.93848 | 0.2269311
46 | 0.2683419 | 0.866432 | 14.93848 | 0.2325
47 | 0.2731624 | 0.866432 | 14.93848 | 0.2366767
48 | 0.2811966 | 0.866432 | 14.93848 | 0.2436377
49 | 0.2892308 | 0.866432 | 14.93848 | 0.2505988
50 | 0.2956581 | 0.8585554 | 14.80268 | 0.2538389
51 | 0.3052991 | 0.866432 | 14.93848 | 0.264521
52 | 0.3117265 | 0.8585554 | 14.80268 | 0.2676345
53 | 0.3181538 | 0.866432 | 14.93848 | 0.2756587
54 | 0.3229744 | 0.866432 | 14.93848 | 0.2798353
55 | 0.3294017 | 0.866432 | 14.93848 | 0.2854042
56 | 0.3358291 | 0.866432 | 14.93848 | 0.2909731
57 | 0.3422564 | 0.866432 | 14.93848 | 0.2965419
58 | 0.3486838 | 0.866432 | 14.93848 | 0.3021108
59 | 0.3551111 | 0.866432 | 14.93848 | 0.3076796
60 | 0.3599316 | 0.866432 | 14.93848 | 0.3118563
61 | 0.3647521 | 0.866432 | 14.93848 | 0.3160329
62 | 0.3711795 | 0.866432 | 14.93848 | 0.3216018
63 | 0.376 | 0.866432 | 14.93848 | 0.3257784
64 | 0.3840342 | 0.866432 | 14.93848 | 0.3327395
65 | 0.3920684 | 0.866432 | 14.93848 | 0.3397006
66 | 0.4001026 | 0.866432 | 14.93848 | 0.3466617
67 | 0.4065299 | 0.866432 | 14.93848 | 0.3522305
68 | 0.4129573 | 0.866432 | 14.93848 | 0.3577994
69 | 0.4209915 | 0.866432 | 14.93848 | 0.3647605
70 | 0.425812 | 0.8585554 | 14.80268 | 0.3655832
71 | 0.4322393 | 0.866432 | 14.93848 | 0.374506
72 | 0.4370598 | 0.866432 | 14.93848 | 0.3786826
73 | 0.445094 | 0.866432 | 14.93848 | 0.3856437
74 | 0.4499145 | 0.866432 | 14.93848 | 0.3898204
75 | 0.4563419 | 0.866432 | 14.93848 | 0.3953892
76 | 0.4627692 | 0.8585554 | 14.80268 | 0.397313
77 | 0.4675897 | 0.8585554 | 14.80268 | 0.4014517
78 | 0.4724103 | 0.866432 | 14.93848 | 0.4093114
79 | 0.4788376 | 0.866432 | 14.93848 | 0.4148802
80 | 0.485265 | 0.866432 | 14.93848 | 0.4204491
81 | 0.494906 | 0.8585554 | 14.80268 | 0.4249042
82 | 0.5013333 | 0.866432 | 14.93848 | 0.4343713
83 | 0.5093675 | 0.8585554 | 14.80268 | 0.4373202
84 | 0.514188 | 0.8585554 | 14.80268 | 0.4414589
85 | 0.5222222 | 0.866432 | 14.93848 | 0.4524701
86 | 0.5270427 | 0.8585554 | 14.80268 | 0.4524954
87 | 0.5318632 | 0.866432 | 14.93848 | 0.4608234
88 | 0.5398974 | 0.8585554 | 14.80268 | 0.4635319
89 | 0.5463248 | 0.866432 | 14.93848 | 0.4733533
90 | 0.5527521 | 0.866432 | 14.93848 | 0.4789222
91 | 0.5575726 | 0.866432 | 14.93848 | 0.4830988
92 | 0.564 | 0.8585554 | 14.80268 | 0.4842252
93 | 0.5688205 | 0.866432 | 14.93848 | 0.4928443
94 | 0.5752479 | 0.8585554 | 14.80268 | 0.4938822
95 | 0.5784615 | 0.866432 | 14.93848 | 0.5011976
96 | 0.5897094 | 0.866432 | 14.93848 | 0.5109431
97 | 0.6009573 | 0.8585554 | 14.80268 | 0.5159551
98 | 0.6105983 | 0.8585554 | 14.80268 | 0.5242325
99 | 0.6186325 | 0.8585554 | 14.80268 | 0.5311302
100 | 0.6266667 | 0.8585554 | 14.80268 | 0.538028
101 | 0.6347009 | 0.8585554 | 14.80268 | 0.5449258
102 | 0.6411282 | 0.8585554 | 14.80268 | 0.5504441
103 | 0.6491624 | 0.8585554 | 14.80268 | 0.5573419
104 | 0.6555897 | 0.8585554 | 14.80268 | 0.5628601
105 | 0.6636239 | 0.8585554 | 14.80268 | 0.5697579
106 | 0.6700513 | 0.8585554 | 14.80268 | 0.5752761
107 | 0.6764786 | 0.8585554 | 14.80268 | 0.5807944
108 | 0.682906 | 0.8585554 | 14.80268 | 0.5863126
109 | 0.6877265 | 0.8585554 | 14.80268 | 0.5904513
110 | 0.6941538 | 0.8585554 | 14.80268 | 0.5959695
111 | 0.6989744 | 0.8506787 | 14.66687 | 0.5946026
112 | 0.7086154 | 0.8585554 | 14.80268 | 0.6083856
113 | 0.7166496 | 0.8585554 | 14.80268 | 0.6152834
114 | 0.7230769 | 0.8585554 | 14.80268 | 0.6208016
115 | 0.7295043 | 0.8585554 | 14.80268 | 0.6263198
116 | 0.7375385 | 0.8585554 | 14.80268 | 0.6332176
117 | 0.742359 | 0.8585554 | 14.80268 | 0.6373563
118 | 0.7487863 | 0.8585554 | 14.80268 | 0.6428745
119 | 0.7552137 | 0.8506787 | 14.66687 | 0.6424442
120 | 0.761641 | 0.8506787 | 14.66687 | 0.6479118
121 | 0.7664615 | 0.8506787 | 14.66687 | 0.6520125
122 | 0.7728889 | 0.8585554 | 14.80268 | 0.6635679
123 | 0.7793162 | 0.8506787 | 14.66687 | 0.6629478
124 | 0.7841368 | 0.8506787 | 14.66687 | 0.6670485
125 | 0.7905641 | 0.8585554 | 14.80268 | 0.6787431
126 | 0.7953846 | 0.8506787 | 14.66687 | 0.6766168
127 | 0.8002051 | 0.8506787 | 14.66687 | 0.6807175
128 | 0.830735 | 0.7167756 | 12.3582 | 0.5954506
129 | 0.8596581 | 0.5907491 | 10.18533 | 0.5078423
130 | 0.8837607 | 0.5041059 | 8.691481 | 0.445509
131 | 0.9062564 | 0.4174627 | 7.197633 | 0.3783283
132 | 0.9255385 | 0.3544495 | 6.111198 | 0.3280566
133 | 0.94 | 0.2993129 | 5.160567 | 0.2813541
134 | 0.9544615 | 0.252053 | 4.345741 | 0.2405749
135 | 0.9657094 | 0.2126697 | 3.666719 | 0.2053771
136 | 0.9785641 | 0.1811631 | 3.123501 | 0.1772797
137 | 0.9865983 | 0.1496564 | 2.580284 | 0.1476508
138 | 0.9962393 | 0.1339031 | 2.308675 | 0.1333996
139 | 1.004274 | 0.1102732 | 1.901262 | 0.1107444
140 | 1.010701 | 0.09451986 | 1.629653 | 0.0955313
141 | 1.017128 | 0.07876655 | 1.358044 | 0.08011568
142 | 1.021949 | 0.06301324 | 1.086435 | 0.0643963
143 | 1.025162 | 0.05513658 | 0.9506308 | 0.05652395
144 | 1.029983 | 0.04725993 | 0.8148264 | 0.04867692
145 | 1.033197 | 0.03938327 | 0.679022 | 0.04069066
146 | 1.03641 | 0.03938327 | 0.679022 | 0.04081723
147 | 1.039624 | 0.03150662 | 0.5432176 | 0.03275504
148 | 1.041231 | 0.03150662 | 0.5432176 | 0.03280566
149 | 1.046051 | 0.02362996 | 0.4074132 | 0.02471815
150 | 1.046051 | 0.01575331 | 0.2716088 | 0.01647877
151 | 1.047658 | 0.01575331 | 0.2716088 | 0.01650408
152 | 1.050872 | 0.01575331 | 0.2716088 | 0.01655471
153 | 1.050872 | 0.007876655 | 0.1358044 | 0.008277355
154 | 1.054085 | 0.01575331 | 0.2716088 | 0.01660534
155 | 1.054085 | 0.007876655 | 0.1358044 | 0.008302668
156 | 1.055692 | 0.007876655 | 0.1358044 | 0.008315324
157 | 1.055692 | 0.007876655 | 0.1358044 | 0.008315324
158 | 1.057299 | 0.007876655 | 0.1358044 | 0.008327981
159 | 1.058906 | 0.007876655 | 0.1358044 | 0.008340637
160 | 1.057299 | 0.007876655 | 0.1358044 | 0.008327981
161 | 1.058906 | 0 | 0 | 0
162 | 1.058906 | 0.007876655 | 0.1358044 | 0.008340637
163 | 1.060513 | 0.007876655 | 0.1358044 | 0.008353294
164 | 1.060513 | 0.007876655 | 0.1358044 | 0.008353294
165 | 1.060513 | 0.007876655 | 0.1358044 | 0.008353294
166 | 1.060513 | 0 | 0 | 0
167 | 1.06212 | 0.007876655 | 0.1358044 | 0.00836595
168 | 1.06212 | 0 | 0 | 0
169 | 1.06212 | 0 | 0 | 0
170 | 1.06212 | 0 | 0 | 0
171 | 1.06212 | 0 | 0 | 0
172 | 1.063726 | 0.007876655 | 0.1358044 | 0.008378607
173 | 1.063726 | 0 | 0 | 0
174 | 1.063726 | 0 | 0 | 0
175 | 1.063726 | 0 | 0 | 0
176 | 1.063726 | 0 | 0 | 0
177 | 1.063726 | 0.007876655 | 0.1358044 | 0.008378607
178 | 1.065333 | 0 | 0 | 0
179 | 1.063726 | 0 | 0 | 0
180 | 1.065333 | 0 | 0 | 0
181 | 1.065333 | 0 | 0 | 0
182 | 1.065333 | 0 | 0 | 0
183 | 1.065333 | 0 | 0 | 0
184 | 1.065333 | 0 | 0 | 0
185 | 1.065333 | 0.007876655 | 0.1358044 | 0.008391263
186 | 1.065333 | 0 | 0 | 0
187 | 1.065333 | 0.007876655 | 0.1358044 | 0.008391263
188 | 1.065333 | 0 | 0 | 0
189 | 1.065333 | 0 | 0 | 0
190 | 1.065333 | 0 | 0 | 0
191 | 1.065333 | 0 | 0 | 0
192 | 1.065333 | 0 | 0 | 0
193 | 1.065333 | 0 | 0 | 0
194 | 1.065333 | 0 | 0 | 0
195 | 1.065333 | 0 | 0 | 0
196 | 1.065333 | 0.007876655 | 0.1358044 | 0.008391263
197 | 1.065333 | 0 | 0 | 0
198 | 1.06694 | 0 | 0 | 0
199 | 1.06694 | 0 | 0 | 0
200 | 1.065333 | 0 | 0 | 0
201 | 1.06694 | 0 | 0 | 0
202 | 1.06694 | 0 | 0 | 0
203 | 1.06694 | 0 | 0 | 0
204 | 1.06694 | 0 | 0 | 0
205 | 1.06694 | 0 | 0 | 0
206 | 1.06694 | 0 | 0 | 0
207 | 1.06694 | 0 | 0 | 0
208 | 1.06694 | 0 | 0 | 0
209 | 1.06694 | 0 | 0 | 0
210 | 1.06694 | 0 | 0 | 0
211 | 1.06694 | 0.007876655 | 0.1358044 | 0.00840392
212 | 1.06694 | 0 | 0 | 0
213 | 1.06694 | 0 | 0 | 0
214 | 1.06694 | 0 | 0 | 0
215 | 1.06694 | 0 | 0 | 0
216 | 1.06694 | 0 | 0 | 0
217 | 1.06694 | 0 | 0 | 0
218 | 1.06694 | 0 | 0 | 0
219 | 1.06694 | 0 | 0 | 0
220 | 1.06694 | 0 | 0 | 0
221 | 1.06694 | 0 | 0 | 0
222 | 1.06694 | 0 | 0 | 0
223 | 1.06694 | 0 | 0 | 0
224 | 1.06694 | 0 | 0 | 0
225 | 1.06694 | 0 | 0 | 0
226 | 1.06694 | 0 | 0 | 0
227 | 1.06694 | 0 | 0 | 0
228 | 1.068547 | 0 | 0 | 0
229 | 1.06694 | 0 | 0 | 0
230 | 1.06694 | 0 | 0 | 0
231 | 1.06694 | 0 | 0 | 0
232 | 1.068547 | 0 | 0 | 0
233 | 1.06694 | 0 | 0 | 0
234 | 1.068547 | 0 | 0 | 0
235 | 1.06694 | 0 | 0 | 0
236 | 1.068547 | 0 | 0 | 0
237 | 1.06694 | 0 | 0 | 0
238 | 1.06694 | 0 | 0 | 0
239 | 1.068547 | 0 | 0 | 0
240 | 1.06694 | 0 | 0 | 0
241 | 1.068547 | 0 | 0 | 0
242 | 1.068547 | 0 | 0 | 0
243 | 1.068547 | 0 | 0 | 0
244 | 1.068547 | 0 | 0 | 0
245 | 1.068547 | 0 | 0 | 0
246 | 1.068547 | 0 | 0 | 0
247 | 1.068547 | 0 | 0 | 0
248 | 1.068547 | 0 | 0 | 0
249 | 1.068547 | 0 | 0 | 0
250 | 1.068547 | 0 | 0 | 0
251 | 1.068547 | 0 | 0 | 0
252 | 1.068547 | 0 | 0 | 0
253 | 1.06694 | 0 | 0 | 0
254 | 1.068547 | 0 | 0 | 0
255 | 1.068547 | 0 | 0 | 0